## GraphInfo (hidden)
1 | 92 | 449 | 4 | 5
Recovery Step: 1 Hour at 0.100 V; 40°C; 150/150% RH; 150/150 kPa | 92 | 449 | Time
Recovery Step: 1 Hour at 0.100 V; 40°C; 150/150% RH; 150/150 kPa | 540 | 897 | MATRIX_COMMENT
FCPAD-Wet-Air - 2.25 A/cm² | 1143 | 1380 | LB_CURRENT_DENSITY_FB
FCPAD-Wet-Air - 2.00 A/cm² | 1381 | 1619 | LB_VOLTAGE_FB
FCPAD-Wet-Air - 1.75 A/cm² | 1620 | 1858 | hfr_z_real
FCPAD-Wet-Air - 1.50 A/cm² | 1859 | 2098 | hfr_z_imaginary
FCPAD-Wet-Air - 1.25 A/cm² | 2099 | 2335 | LB_ENBL
FCPAD-Wet-Air - 1.00 A/cm² | 2336 | 2572 | LB_CURRENT_FB
FCPAD-Wet-Air - 0.80 A/cm² | 2573 | 2811 | A_STOICH_FB
FCPAD-Wet-Air - 0.60 A/cm² | 2812 | 3048 | C_STOICH_FB
FCPAD-Wet-Air - 0.40 A/cm² | 3049 | 3286 | A_FLOW_FB
FCPAD-Wet-Air - 0.20 A/cm² | 3287 | 3525 | A_H2_PCT_FB
FCPAD-Wet-Air - 0.10 A/cm² | 3526 | 3764 | C_FLOW_FB
FCPAD-Wet-Air - 0.05 A/cm² | 3765 | 4002 | C_AIR_PCT_FB
FCPAD-Wet-Air - 0.03 A/cm² | 4003 | 4239 | C_N2_PCT_FB
FCPAD-Wet-Air - 0.02 A/cm² | 4240 | 4478 | C_O2_PCT_FB
FCPAD-Wet-Air - 0.01 A/cm² | 4479 | 4718 | BP_AN_INLET_PRESSURE_FB
FCPAD-Wet-Air - OCV | 4719 | 4832 | BP_AN_OUTLET_PRESSURE_FB
Recovery Step: 1 Hour at 0.100 V; 40°C; 150/150% RH; 150/150 kPa | 4924 | 5281 | BP_AN_DELTA_PRESSURE_FB
Recovery Step: 1 Hour at 0.100 V; 40°C; 150/150% RH; 150/150 kPa | 5372 | 5729 | BP_CAT_INLET_PRESSURE_FB
FCPAD-Wet-Air - 2.25 A/cm² | 5975 | 6212 | BP_CAT_OUTLET_PRESSURE_FB
FCPAD-Wet-Air - 2.00 A/cm² | 6213 | 6451 | BP_CAT_DELTA_PRESSURE_FB
FCPAD-Wet-Air - 1.75 A/cm² | 6452 | 6690 | TEMP_CELL_FB
FCPAD-Wet-Air - 1.50 A/cm² | 6691 | 6930 | TEMP_ANODE_RH_FB
FCPAD-Wet-Air - 1.25 A/cm² | 6931 | 7169 | TEMP_CATHODE_RH_FB
FCPAD-Wet-Air - 1.00 A/cm² | 7170 | 7408 | TEMP_ANODE_SAT_FB
FCPAD-Wet-Air - 0.80 A/cm² | 7409 | 7647 | TEMP_CATHODE_SAT_FB
FCPAD-Wet-Air - 0.60 A/cm² | 7648 | 7885 | ANODE_HUMIDIFIER_BYPASS
FCPAD-Wet-Air - 0.40 A/cm² | 7886 | 8123 | CATHODE_HUMIDIFIER_BYPASS
FCPAD-Wet-Air - 0.20 A/cm² | 8124 | 8361 | TEMP_ANODE_HOSE_FB
FCPAD-Wet-Air - 0.10 A/cm² | 8362 | 8600 | TEMP_CATHODE_HOSE_FB
FCPAD-Wet-Air - 0.05 A/cm² | 8601 | 8839 | TEMP_ANODE_GASZONE_FB
FCPAD-Wet-Air - 0.03 A/cm² | 8840 | 9077 | TEMP_CATHODE_GASZONE_FB
FCPAD-Wet-Air - 0.02 A/cm² | 9078 | 9316 | CHILLED_WATER_RETURN_TEMP
FCPAD-Wet-Air - 0.01 A/cm² | 9317 | 9554 | CELL_AREA
FCPAD-Wet-Air - OCV | 9555 | 9668 | MATRIX_FILENAME
O2 constV- 0.750 V | 9845 | 10071 | MATRIX_WORKSHEET
O2 constV- 0.775 V | 10072 | 10297 | Count
O2 constV- 0.800 V | 10298 | 10525 | CountA
O2 constV- 0.825 V | 10526 | 10752 | CountB
O2 constV- 0.850 V | 10753 | 10980 | CountC
O2 constV- 0.875 V | 10981 | 11209 | gamryStartStop
O2 constV- 0.900 V | 11210 | 11438 | gamryRunning
O2 constV- 0.910 V | 11439 | 11667 | gamrySave
O2 constV- 0.920 V | 11668 | 11895 | gamrySaveByCycle
O2 constV - OCV | 11896 | 11980 | gamrySignalType
O2 constV- 0.920 V | 12175 | 12402 | gamryFromFilePath
O2 constV- 0.910 V | 12403 | 12631 | gamryDcOffset
O2 constV- 0.900 V | 12632 | 12860 | gamryInitial
O2 constV- 0.875 V | 12861 | 13088 | gamryFinal
O2 constV- 0.850 V | 13089 | 13315 | gamryScanRate
O2 constV- 0.825 V | 13316 | 13542 | gamryCurrentFB
O2 constV- 0.800 V | 13543 | 13769 | gamryVoltageFB
O2 constV- 0.775 V | 13770 | 13998 | gamryIeRange
O2 constV- 0.750 V | 13999 | 14228
O2 constV - OCV | 14229 | 14314
FCPAD-Wet-Air - 2.25 A/cm² | 14562 | 14801
FCPAD-Wet-Air - 2.00 A/cm² | 14802 | 15042
FCPAD-Wet-Air - 1.75 A/cm² | 15043 | 15281
FCPAD-Wet-Air - 1.50 A/cm² | 15282 | 15522
FCPAD-Wet-Air - 1.25 A/cm² | 15523 | 15760
FCPAD-Wet-Air - 1.00 A/cm² | 15761 | 15998
FCPAD-Wet-Air - 0.80 A/cm² | 15999 | 16236
FCPAD-Wet-Air - 0.60 A/cm² | 16237 | 16475
FCPAD-Wet-Air - 0.40 A/cm² | 16476 | 16713
FCPAD-Wet-Air - 0.20 A/cm² | 16714 | 16952
FCPAD-Wet-Air - 0.10 A/cm² | 16953 | 17192
FCPAD-Wet-Air - 0.05 A/cm² | 17193 | 17431
FCPAD-Wet-Air - 0.03 A/cm² | 17432 | 17671
FCPAD-Wet-Air - 0.02 A/cm² | 17672 | 17910
FCPAD-Wet-Air - 0.01 A/cm² | 17911 | 18149
FCPAD-Wet-Air - OCV | 18150 | 18264
FCPAD-Wet-Air - 2.25 A/cm² | 18511 | 18747
FCPAD-Wet-Air - 2.00 A/cm² | 18748 | 18986
FCPAD-Wet-Air - 1.75 A/cm² | 18987 | 19224
FCPAD-Wet-Air - 1.50 A/cm² | 19225 | 19462
FCPAD-Wet-Air - 1.25 A/cm² | 19463 | 19701
FCPAD-Wet-Air - 1.00 A/cm² | 19702 | 19940
FCPAD-Wet-Air - 0.80 A/cm² | 19941 | 20179
FCPAD-Wet-Air - 0.60 A/cm² | 20180 | 20417
FCPAD-Wet-Air - 0.40 A/cm² | 20418 | 20654
FCPAD-Wet-Air - 0.20 A/cm² | 20655 | 20894
FCPAD-Wet-Air - 0.10 A/cm² | 20895 | 21134
FCPAD-Wet-Air - 0.05 A/cm² | 21135 | 21374
FCPAD-Wet-Air - 0.03 A/cm² | 21375 | 21613
FCPAD-Wet-Air - 0.02 A/cm² | 21614 | 21853
FCPAD-Wet-Air - 0.01 A/cm² | 21854 | 22093
FCPAD-Wet-Air - OCV | 22094 | 22208
FCPAD-Wet-Air - 2.25 A/cm² | 22455 | 22692
FCPAD-Wet-Air - 2.00 A/cm² | 22693 | 22931
FCPAD-Wet-Air - 1.75 A/cm² | 22932 | 23169
FCPAD-Wet-Air - 1.50 A/cm² | 23170 | 23409
FCPAD-Wet-Air - 1.25 A/cm² | 23410 | 23648
FCPAD-Wet-Air - 1.00 A/cm² | 23649 | 23886
FCPAD-Wet-Air - 0.80 A/cm² | 23887 | 24125
FCPAD-Wet-Air - 0.60 A/cm² | 24126 | 24364
FCPAD-Wet-Air - 0.40 A/cm² | 24365 | 24604
FCPAD-Wet-Air - 0.20 A/cm² | 24605 | 24844
FCPAD-Wet-Air - 0.10 A/cm² | 24845 | 25083
FCPAD-Wet-Air - 0.05 A/cm² | 25084 | 25321
FCPAD-Wet-Air - 0.03 A/cm² | 25322 | 25558
FCPAD-Wet-Air - 0.02 A/cm² | 25559 | 25795
FCPAD-Wet-Air - 0.01 A/cm² | 25796 | 26036
FCPAD-Wet-Air - OCV | 26037 | 26150
FCPAD-Wet-Air - 2.25 A/cm² | 26397 | 26635
FCPAD-Wet-Air - 2.00 A/cm² | 26636 | 26873
FCPAD-Wet-Air - 1.75 A/cm² | 26874 | 27111
FCPAD-Wet-Air - 1.50 A/cm² | 27112 | 27350
FCPAD-Wet-Air - 1.25 A/cm² | 27351 | 27586
FCPAD-Wet-Air - 1.00 A/cm² | 27587 | 27824
FCPAD-Wet-Air - 0.80 A/cm² | 27825 | 28063
FCPAD-Wet-Air - 0.60 A/cm² | 28064 | 28303
FCPAD-Wet-Air - 0.40 A/cm² | 28304 | 28543
FCPAD-Wet-Air - 0.20 A/cm² | 28544 | 28783
FCPAD-Wet-Air - 0.10 A/cm² | 28784 | 29021
FCPAD-Wet-Air - 0.05 A/cm² | 29022 | 29259
FCPAD-Wet-Air - 0.03 A/cm² | 29260 | 29497
FCPAD-Wet-Air - 0.02 A/cm² | 29498 | 29736
FCPAD-Wet-Air - 0.01 A/cm² | 29737 | 29973
FCPAD-Wet-Air - OCV | 29974 | 30087
FCPAD-Wet-Air - 2.25 A/cm² | 30335 | 30571
FCPAD-Wet-Air - 2.00 A/cm² | 30572 | 30810
FCPAD-Wet-Air - 1.75 A/cm² | 30811 | 31049
FCPAD-Wet-Air - 1.50 A/cm² | 31050 | 31288
FCPAD-Wet-Air - 1.25 A/cm² | 31289 | 31527
FCPAD-Wet-Air - 1.00 A/cm² | 31528 | 31765
FCPAD-Wet-Air - 0.80 A/cm² | 31766 | 32003
FCPAD-Wet-Air - 0.60 A/cm² | 32004 | 32241
FCPAD-Wet-Air - 0.40 A/cm² | 32242 | 32479
FCPAD-Wet-Air - 0.20 A/cm² | 32480 | 32718
FCPAD-Wet-Air - 0.10 A/cm² | 32719 | 32957
FCPAD-Wet-Air - 0.05 A/cm² | 32958 | 33195
FCPAD-Wet-Air - 0.03 A/cm² | 33196 | 33435
FCPAD-Wet-Air - 0.02 A/cm² | 33436 | 33673
FCPAD-Wet-Air - 0.01 A/cm² | 33674 | 33910
FCPAD-Wet-Air - OCV | 33911 | 34024
FCPAD-Wet-Air - 2.25 A/cm² | 34272 | 34509
FCPAD-Wet-Air - 2.00 A/cm² | 34510 | 34747
FCPAD-Wet-Air - 1.75 A/cm² | 34748 | 34986
FCPAD-Wet-Air - 1.50 A/cm² | 34987 | 35224
FCPAD-Wet-Air - 1.25 A/cm² | 35225 | 35462
FCPAD-Wet-Air - 1.00 A/cm² | 35463 | 35702
FCPAD-Wet-Air - 0.80 A/cm² | 35703 | 35942
FCPAD-Wet-Air - 0.60 A/cm² | 35943 | 36181
FCPAD-Wet-Air - 0.40 A/cm² | 36182 | 36420
FCPAD-Wet-Air - 0.20 A/cm² | 36421 | 36659
FCPAD-Wet-Air - 0.10 A/cm² | 36660 | 36896
FCPAD-Wet-Air - 0.05 A/cm² | 36897 | 37134
FCPAD-Wet-Air - 0.03 A/cm² | 37135 | 37372
FCPAD-Wet-Air - 0.02 A/cm² | 37373 | 37611
FCPAD-Wet-Air - 0.01 A/cm² | 37612 | 37851
FCPAD-Wet-Air - OCV | 37852 | 37966

## BauerAverage
Sub Protocol | Test Point | Sequence Number | Pol Curve Point? | Current Density SP (A/cm2) | Current Density FB (A/cm2) | Load Bank Voltage (V) | HFR (Ohm-cm2) | Anode Stoich FB | Cathode Stoich FB | Anode Outlet Pressure FB (kPa) | Anode Pressure Differential (kPa) | Cathode Outlet Pressure FB (kPa) | Cathode Pressure Differential (kPa) | Cell Temp FB (C) | Anode Saturator_FB (C) | Cathode Saturator_FB (C)
Recovery | Recovery Step: 1 Hour at 0.100 V; 40°C; 150/150% RH; 150/150 kPa | 25 | 0 | 0.6 | 0.5507557 | 0.1054673 | 0.05699274 | 4.868754 | 1.135148 | 149.9885 | 2.797262 | 150.0082 | 0.8330656 | 40.29344 | 47.78361 | 47.80164 | 0.5037131
Recovery | Recovery Step: 1 Hour at 0.100 V; 40°C; 150/150% RH; 150/150 kPa | 25 | 0 | 0.6 | 0.5545443 | 0.1026858 | 0.05671344 | 4.855354 | 1.132066 | 150.0148 | 3.356492 | 150 | 0.8105574 | 40.39836 | 47.80492 | 47.8 | 0.5037328
FCPAD CC Pol | FCPAD-Wet-Air - 2.25 A/cm² | 46 | 1 |  | 1.827101 | 0.2986921 | 0.0510893 | 1.845497 | 2.459982 | 149.9033 | 3.70718 | 149.9984 | 6.957721 | 82.29344 | 73.1 | 73.1 | 3.723992
FCPAD CC Pol | FCPAD-Wet-Air - 2.00 A/cm² | 46 | 1 |  | 1.700792 | 0.2991854 | 0.05016528 | 1.762267 | 2.350231 | 150.1836 | 3.57877 | 150.0049 | 6.340295 | 80.01475 | 73.0918 | 73.1 | 3.312498
FCPAD CC Pol | FCPAD-Wet-Air - 1.75 A/cm² | 46 | 1 |  | 1.597942 | 0.2989789 | 0.049549 | 1.640266 | 2.188336 | 149.7098 | 3.481197 | 150.0016 | 5.262049 | 79.02295 | 73.1 | 73.1 | 2.897741
FCPAD CC Pol | FCPAD-Wet-Air - 1.50 A/cm² | 46 | 1 |  | 1.520829 | 0.2993904 | 0.04930807 | 1.47953 | 1.972715 | 149.6607 | 3.531869 | 150.0049 | 4.337279 | 80.16066 | 73.10164 | 72.59508 | 2.488372
FCPAD CC Pol | FCPAD-Wet-Air - 1.25 A/cm² | 46 | 1 |  | 1.250523 | 0.4957223 | 0.04957793 | 1.50072 | 1.999361 | 150.0377 | 3.298902 | 149.982 | 3.537738 | 79.87213 | 73.10492 | 73.17213 | 2.074816
FCPAD CC Pol | FCPAD-Wet-Air - 1.00 A/cm² | 46 | 1 |  | 1.000482 | 0.6237839 | 0.04929541 | 1.499669 | 1.999267 | 149.8902 | 3.220213 | 150.0098 | 2.691 | 80.11311 | 73.1 | 73.10164 | 1.660539
FCPAD CC Pol | FCPAD-Wet-Air - 0.80 A/cm² | 46 | 1 |  | 0.800476 | 0.6831219 | 0.04904856 | 1.497748 | 1.997475 | 150.2066 | 3.220148 | 149.9967 | 2.225262 | 80.15574 | 73.1 | 73.09672 | 1.328105
FCPAD CC Pol | FCPAD-Wet-Air - 0.60 A/cm² | 46 | 1 |  | 0.6004482 | 0.722142 | 0.04901508 | 1.497523 | 1.995733 | 150.3803 | 3.050689 | 150.0082 | 1.787197 | 80.1082 | 73.09672 | 73.09508 | 0.9963213
FCPAD CC Pol | FCPAD-Wet-Air - 0.40 A/cm² | 46 | 1 |  | 0.4004265 | 0.7536091 | 0.04904461 | 1.497879 | 1.998621 | 150.1098 | 2.943279 | 150.0082 | 1.250787 | 80.17377 | 73.1 | 73.1 | 0.6666197
FCPAD CC Pol | FCPAD-Wet-Air - 0.20 A/cm² | 46 | 1 |  | 0.2002844 | 0.7967596 | 0.04939443 | 1.497649 | 1.997136 | 150.1164 | 2.650672 | 149.9803 | 0.7930328 | 80.1 | 73.0918 | 73.1 | 0.336523
FCPAD CC Pol | FCPAD-Wet-Air - 0.10 A/cm² | 46 | 1 |  | 0.1002291 | 0.8358532 | 0.04960133 | 2.992954 | 3.990918 | 149.9721 | 2.762443 | 150.0115 | 0.7222459 | 80.1 | 73.10164 | 73.12459 | 0.3365836
FCPAD CC Pol | FCPAD-Wet-Air - 0.05 A/cm² | 46 | 1 |  | 0.05019579 | 0.8631532 | 0.04981739 | 5.976392 | 7.969039 | 149.9885 | 2.734098 | 150.0197 | 0.7413443 | 80.0082 | 73.1 | 73.11639 | 0.3366377
FCPAD CC Pol | FCPAD-Wet-Air - 0.03 A/cm² | 46 | 1 |  | 0.03018644 | 0.879011 | 0.05013177 | 9.937243 | 13.2512 | 149.8541 | 2.127607 | 149.9934 | 0.6975738 | 80 | 73.00984 | 73.1 | 0.3366787
FCPAD CC Pol | FCPAD-Wet-Air - 0.02 A/cm² | 46 | 1 |  | 0.020186 | 0.8898032 | 0.05077021 | 14.86007 | 19.81611 | 149.9836 | 2.127689 | 150.0016 | 0.6541803 | 79.99344 | 73.11967 | 73.1 | 0.3367164
FCPAD CC Pol | FCPAD-Wet-Air - 0.01 A/cm² | 46 | 1 |  | 0.01017746 | 0.9092087 | 0.05411446 | 29.47514 | 39.3036 | 150.0131 | 2.114738 | 149.9967 | 0.6241311 | 80 | 73.11311 | 73.10164 | 0.3367082
FCPAD-Wet-Air | FCPAD-Wet-Air - OCV | 34 | 1 |  | -0.0006256393 | 0.9638187 | -0.267407 | -479.517 | -639.4127 | 150.2443 | 2.081852 | 149.9934 | 0.6160984 | 80 | 73.1 | 73.10164 | 0.336782
Recovery | Recovery Step: 1 Hour at 0.100 V; 40°C; 150/150% RH; 150/150 kPa | 25 | 0 | 0.6 | 0.5431679 | 0.1007578 | 0.05526038 | 4.910718 | 1.144972 | 149.9951 | 4.144689 | 150.0082 | 0.8338033 | 39.81148 | 47.8 | 47.8 | 0.5034557
Recovery | Recovery Step: 1 Hour at 0.100 V; 40°C; 150/150% RH; 150/150 kPa | 25 | 0 | 0.6 | 0.556379 | 0.1122178 | 0.0556077 | 4.82441 | 1.124834 | 150.0033 | 4.10777 | 150 | 0.801623 | 39.91311 | 47.8 | 47.8 | 0.5032295
FCPAD CC Pol | FCPAD-Wet-Air - 2.25 A/cm² | 46 | 1 |  | 1.833735 | 0.3005325 | 0.05147469 | 1.838505 | 2.450777 | 150.1246 | 4.406787 | 149.9934 | 6.897934 | 82.38197 | 73.1 | 73.1 | 3.723556
FCPAD CC Pol | FCPAD-Wet-Air - 2.00 A/cm² | 46 | 1 |  | 1.702295 | 0.2999222 | 0.05031934 | 1.76078 | 2.34823 | 149.7492 | 4.367607 | 149.9918 | 6.324443 | 80.05082 | 73.1 | 73.1 | 3.312967
FCPAD CC Pol | FCPAD-Wet-Air - 1.75 A/cm² | 46 | 1 |  | 1.610159 | 0.2995928 | 0.04983262 | 1.627826 | 2.17173 | 150.0967 | 4.136443 | 150.0016 | 5.235246 | 78.97705 | 73.10328 | 73.1 | 2.898123
FCPAD CC Pol | FCPAD-Wet-Air - 1.50 A/cm² | 46 | 1 |  | 1.523705 | 0.2972101 | 0.04937656 | 1.47669 | 1.968746 | 150.0148 | 3.960361 | 150.0115 | 4.314049 | 80.31148 | 73.30656 | 73.2 | 2.488641
FCPAD CC Pol | FCPAD-Wet-Air - 1.25 A/cm² | 46 | 1 |  | 1.25053 | 0.4944429 | 0.04956211 | 1.500782 | 1.99941 | 149.6885 | 4.122328 | 150.0016 | 3.558902 | 80.01475 | 73.11311 | 73.10164 | 2.075111
FCPAD CC Pol | FCPAD-Wet-Air - 1.00 A/cm² | 46 | 1 |  | 1.000488 | 0.613008 | 0.04924628 | 1.499762 | 1.999284 | 150.0262 | 4.073197 | 150 | 2.76441 | 80.29344 | 73.10328 | 73.1 | 1.660734
FCPAD CC Pol | FCPAD-Wet-Air - 0.80 A/cm² | 46 | 1 |  | 0.8004812 | 0.6769065 | 0.04901764 | 1.497872 | 1.997448 | 149.9475 | 3.872623 | 150 | 2.262344 | 79.76885 | 73.0918 | 73.1 | 1.328162
FCPAD CC Pol | FCPAD-Wet-Air - 0.60 A/cm² | 46 | 1 |  | 0.6004485 | 0.7209387 | 0.04904575 | 1.497433 | 1.995769 | 150.0525 | 3.82277 | 149.9967 | 1.696295 | 80.1918 | 73.10492 | 73.1 | 0.9963328
FCPAD CC Pol | FCPAD-Wet-Air - 0.40 A/cm² | 46 | 1 |  | 0.400436 | 0.7546141 | 0.04909282 | 1.497557 | 1.998482 | 149.5738 | 3.611361 | 150 | 1.222377 | 80.11639 | 73.1 | 73.24918 | 0.6663557
FCPAD CC Pol | FCPAD-Wet-Air - 0.20 A/cm² | 46 | 1 |  | 0.2002854 | 0.7984214 | 0.04956028 | 1.497603 | 1.997054 | 150.0754 | 3.294016 | 149.9967 | 0.7901967 | 80.14918 | 73.09672 | 73.1 | 0.3362361
FCPAD CC Pol | FCPAD-Wet-Air - 0.10 A/cm² | 46 | 1 |  | 0.1002267 | 0.836532 | 0.04991634 | 2.992956 | 3.990933 | 149.9262 | 3.427475 | 149.9934 | 0.8276885 | 80.12131 | 73.1 | 73.1 | 0.3362607
FCPAD CC Pol | FCPAD-Wet-Air - 0.05 A/cm² | 46 | 1 |  | 0.05020116 | 0.8632234 | 0.04976877 | 5.975539 | 7.967815 | 150.0082 | 3.361787 | 149.9967 | 0.799459 | 80.06885 | 73.1 | 73.09508 | 0.3362869
FCPAD CC Pol | FCPAD-Wet-Air - 0.03 A/cm² | 46 | 1 |  | 0.03018562 | 0.8798437 | 0.05053961 | 9.937677 | 13.25151 | 150.0016 | 3.239918 | 149.9951 | 0.760082 | 80.00328 | 73.1 | 73.1 | 0.3363918
FCPAD CC Pol | FCPAD-Wet-Air - 0.02 A/cm² | 46 | 1 |  | 0.02018415 | 0.890648 | 0.0510459 | 14.8622 | 19.81797 | 149.9361 | 3.122951 | 149.9803 | 0.7062623 | 80.00164 | 73.1 | 73.1 | 0.3364967
FCPAD CC Pol | FCPAD-Wet-Air - 0.01 A/cm² | 46 | 1 |  | 0.01017433 | 0.9067279 | 0.05073552 | 29.48386 | 39.31576 | 150.1459 | 3.113918 | 149.9803 | 0.6845574 | 80 | 73.1 | 73.1 | 0.3366049
FCPAD-Wet-Air | FCPAD-Wet-Air - OCV | 34 | 1 |  | -0.0006282623 | 0.9614715 | -0.2602199 | -477.5181 | -636.7517 | 150.2311 | 3.11523 | 149.9984 | 0.6976557 | 80 | 73.1 | 73.08197 | 0.336723
O2-CV | O2 constV- 0.750 V | 33 | 1 |  | 0.9924556 | 0.7495693 | 0.04786702 | 2.267205 | 3.015649 | 149.5902 | 2.293115 | 149.9836 | 5.048295 | 79.92623 | 80.01967 | 80.01475 | 2.483707
O2-CV | O2 constV- 0.775 V | 33 | 1 |  | 0.7558759 | 0.7747171 | 0.04800621 | 1.985108 | 2.639528 | 150.3918 | 2.139738 | 150.0115 | 3.435656 | 79.58033 | 80 | 80.20656 | 1.656928
O2-CV | O2 constV- 0.800 V | 33 | 1 |  | 0.5454083 | 0.7999733 | 0.04795713 | 2.75119 | 3.657941 | 150.4721 | 2.050164 | 150 | 3.344656 | 80.19016 | 80.00492 | 80.00164 | 1.656793
O2-CV | O2 constV- 0.825 V | 33 | 1 |  | 0.3669886 | 0.8249636 | 0.04803743 | 3.266938 | 4.345252 | 150.1623 | 1.948705 | 149.9967 | 2.585197 | 80.08361 | 80.00328 | 80 | 1.324957
O2-CV | O2 constV- 0.850 V | 33 | 1 |  | 0.224855 | 0.8499813 | 0.0480867 | 3.99818 | 5.314893 | 149.6557 | 1.640344 | 149.9967 | 1.880328 | 80.06721 | 80.01639 | 80 | 0.9937951
O2-CV | O2 constV- 0.875 V | 33 | 1 |  | 0.123071 | 0.8749364 | 0.04811134 | 7.304693 | 9.710443 | 150.0115 | 1.672803 | 150.0033 | 1.87082 | 80.02131 | 79.99836 | 79.98852 | 0.9937918
O2-CV | O2 constV- 0.900 V | 33 | 1 |  | 0.05729266 | 0.900145 | 0.04798639 | 10.46684 | 13.9336 | 149.9869 | 1.368016 | 149.9885 | 1.295852 | 80.0377 | 80.20164 | 80 | 0.665123
O2-CV | O2 constV- 0.910 V | 33 | 1 |  | 0.03914954 | 0.9101465 | 0.04812626 | 15.31672 | 20.39185 | 150.4295 | 1.417393 | 150 | 1.295311 | 80.00656 | 80.02459 | 79.99836 | 0.6650525
O2-CV | O2 constV- 0.920 V | 33 | 1 |  | 0.0261099 | 0.9201211 | 0.04793151 | 22.96405 | 30.57635 | 150.0475 | 1.277984 | 149.9984 | 1.248246 | 80 | 80 | 79.9918 | 0.6650377
O2-CV | O2 constV - OCV | 33 | 1 |  | -0.0006280984 | 0.9965239 | -0.242915 | -954.7121 | -1271.018 | 150.0082 | 1.283918 | 150 | 1.260082 | 80 | 79.99508 | 80 | 0.6651131
O2-CV | O2 constV- 0.920 V | 33 | 1 |  | 0.0279902 | 0.9200929 | 0.0477897 | 21.43534 | 28.53451 | 150.1803 | 1.919934 | 150.0016 | 1.197492 | 79.97213 | 80.01148 | 80.26066 | 0.6650279
O2-CV | O2 constV- 0.910 V | 33 | 1 |  | 0.03656095 | 0.9101382 | 0.04803162 | 16.40174 | 21.83678 | 150.4164 | 2.046066 | 149.9951 | 1.19077 | 80.5918 | 79.99016 | 80.01148 | 0.665059
O2-CV | O2 constV- 0.900 V | 33 | 1 |  | 0.04959008 | 0.9001561 | 0.04801162 | 12.09194 | 16.09926 | 150.0164 | 1.94277 | 149.9918 | 1.171066 | 80.2 | 80 | 80.00328 | 0.6651246
O2-CV | O2 constV- 0.875 V | 33 | 1 |  | 0.1040765 | 0.8749755 | 0.04802839 | 8.634089 | 11.47425 | 150.1 | 2.30982 | 150.0049 | 1.738393 | 80.09672 | 80.00328 | 79.99836 | 0.9929836
O2-CV | O2 constV- 0.850 V | 33 | 1 |  | 0.1909061 | 0.8500202 | 0.04793344 | 4.706441 | 6.256736 | 149.5754 | 2.285098 | 149.9984 | 1.840361 | 80.00984 | 80.00328 | 80 | 0.9931869
O2-CV | O2 constV- 0.825 V | 33 | 1 |  | 0.3142137 | 0.8249984 | 0.04786223 | 3.813748 | 5.0735 | 150.1295 | 2.872902 | 149.9967 | 2.672049 | 80.02295 | 79.99672 | 80 | 1.324436
O2-CV | O2 constV- 0.800 V | 33 | 1 |  | 0.4704869 | 0.8000612 | 0.04785851 | 3.187825 | 4.239446 | 150.1574 | 2.974098 | 150.0016 | 3.422016 | 80.00492 | 79.99672 | 80 | 1.656266
O2-CV | O2 constV- 0.775 V | 33 | 1 |  | 0.6568246 | 0.7748239 | 0.04781946 | 2.283536 | 3.036743 | 149.5623 | 2.913066 | 150.0066 | 3.313721 | 80.02459 | 80 | 80 | 1.656243
O2-CV | O2 constV- 0.750 V | 33 | 1 |  | 0.8862668 | 0.7496769 | 0.04778072 | 2.538254 | 3.376525 | 150.123 | 3.27782 | 150.0049 | 5.028 | 80.20492 | 80.00164 | 79.99672 | 2.483111
O2-CV | O2 constV - OCV | 33 | 1 |  | -0.000637082 | 0.9939635 | -0.003056525 | -941.7845 | -1252.769 | 150.3803 | 2.33282 | 150 | 1.214672 | 78.0377 | 80.02787 | 80.10328 | 0.6653623
FCPAD CC Pol | FCPAD-Wet-Air - 2.25 A/cm² | 46 | 1 |  | 1.875115 | 0.2995071 | 0.07648702 | 1.797854 | 2.396685 | 150.0721 | 2.630082 | 150 | 5.864967 | 82.19508 | 58.9 | 58.9 | 3.72363
FCPAD CC Pol | FCPAD-Wet-Air - 2.00 A/cm² | 46 | 1 |  | 1.846199 | 0.2991119 | 0.0641018 | 1.623493 | 2.16513 | 149.7 | 2.413869 | 150 | 5.040098 | 80.19836 | 58.9 | 58.9 | 3.312715
FCPAD CC Pol | FCPAD-Wet-Air - 1.75 A/cm² | 46 | 1 |  | 1.717725 | 0.2973524 | 0.05764146 | 1.525836 | 2.035669 | 149.9656 | 2.489279 | 149.9984 | 4.365426 | 79.17049 | 58.89836 | 58.9 | 2.89788
FCPAD CC Pol | FCPAD-Wet-Air - 1.50 A/cm² | 46 | 1 |  | 1.500523 | 0.4057895 | 0.05692872 | 1.499272 | 1.998966 | 149.9672 | 2.69223 | 150.0066 | 3.742967 | 79.88852 | 58.89836 | 58.9 | 2.488607
FCPAD CC Pol | FCPAD-Wet-Air - 1.25 A/cm² | 46 | 1 |  | 1.250516 | 0.5529481 | 0.05793531 | 1.50058 | 1.999293 | 149.6705 | 2.572475 | 149.9984 | 2.896721 | 80.46066 | 58.9 | 58.9 | 2.074928
FCPAD CC Pol | FCPAD-Wet-Air - 1.00 A/cm² | 46 | 1 |  | 1.000483 | 0.630517 | 0.05807575 | 1.499557 | 1.999175 | 150.0082 | 2.59977 | 149.9918 | 2.310262 | 79.87705 | 58.9 | 58.9 | 1.660666
FCPAD CC Pol | FCPAD-Wet-Air - 0.80 A/cm² | 46 | 1 |  | 0.8004723 | 0.68328 | 0.05866077 | 1.497597 | 1.997425 | 150.0164 | 2.47041 | 149.9984 | 1.920525 | 80.1918 | 58.9 | 58.64918 | 1.32821
FCPAD CC Pol | FCPAD-Wet-Air - 0.60 A/cm² | 46 | 1 |  | 0.600441 | 0.7184401 | 0.0589758 | 1.497303 | 1.995634 | 150.2311 | 2.377459 | 149.9902 | 1.440262 | 80.19508 | 58.98852 | 58.94754 | 0.9963246
FCPAD CC Pol | FCPAD-Wet-Air - 0.40 A/cm² | 46 | 1 |  | 0.400439 | 0.7493606 | 0.06031939 | 1.497392 | 1.998475 | 150.1164 | 2.183246 | 150.0016 | 1.048443 | 80.1 | 58.9 | 58.9 | 0.6665328
FCPAD CC Pol | FCPAD-Wet-Air - 0.20 A/cm² | 46 | 1 |  | 0.2002789 | 0.7977576 | 0.06238862 | 1.49771 | 1.997159 | 150.2984 | 2.125754 | 149.9787 | 0.6165902 | 80.13279 | 58.9 | 58.9 | 0.3364705
FCPAD CC Pol | FCPAD-Wet-Air - 0.10 A/cm² | 46 | 1 |  | 0.1002263 | 0.8375465 | 0.07307962 | 2.993008 | 3.990952 | 149.9623 | 2.04618 | 150.0016 | 0.6546885 | 80.05902 | 58.9 | 58.9 | 0.3364197
FCPAD CC Pol | FCPAD-Wet-Air - 0.05 A/cm² | 46 | 1 |  | 0.05019928 | 0.8639501 | 0.08735003 | 5.975695 | 7.96832 | 149.982 | 2.085098 | 150.0148 | 0.5959344 | 80.0082 | 58.90492 | 58.9 | 0.3364082
FCPAD CC Pol | FCPAD-Wet-Air - 0.03 A/cm² | 46 | 1 |  | 0.03018492 | 0.8830651 | 0.09251975 | 9.938146 | 13.25182 | 149.9934 | 2.116115 | 149.977 | 0.5913607 | 80 | 58.9 | 58.9 | 0.3364803
FCPAD CC Pol | FCPAD-Wet-Air - 0.02 A/cm² | 46 | 1 |  | 0.02018326 | 0.8940912 | 0.1127726 | 14.86325 | 19.81838 | 150.0148 | 2.135836 | 150.0033 | 0.5495246 | 80 | 58.9 | 58.9 | 0.336477
FCPAD CC Pol | FCPAD-Wet-Air - 0.01 A/cm² | 46 | 1 |  | 0.01018639 | 0.9119726 | 0.1537173 | 29.45 | 39.26777 | 150.0033 | 2.158033 | 150.0033 | 0.5462131 | 80 | 58.9 | 58.9 | 0.3364984
FCPAD-Wet-Air | FCPAD-Wet-Air - OCV | 34 | 1 |  | -0.0006263115 | 0.9750889 | -0.2845888 | -479.0129 | -638.741 | 149.9148 | 2.162082 | 149.9852 | 0.5437213 | 80.00984 | 58.9 | 58.9 | 0.3365885
FCPAD CC Pol | FCPAD-Wet-Air - 2.25 A/cm² | 46 | 1 |  | 1.694584 | 0.2994798 | 0.05008921 | 1.987351 | 2.642984 | 250.3525 | 5.396918 | 249.9951 | 3.787574 | 65.29344 | 59.99836 | 60 | 3.710857
FCPAD CC Pol | FCPAD-Wet-Air - 2.00 A/cm² | 46 | 1 |  | 1.717982 | 0.2993283 | 0.04998915 | 1.744334 | 2.32653 | 250.0475 | 5.170443 | 250.0016 | 3.274361 | 67.22623 | 60.00164 | 60.00492 | 3.311951
FCPAD CC Pol | FCPAD-Wet-Air - 1.75 A/cm² | 46 | 1 |  | 1.643105 | 0.2987138 | 0.04979449 | 1.594979 | 2.127872 | 250.0885 | 5.075525 | 250.0049 | 2.868131 | 67.86393 | 60.00164 | 60.00164 | 2.897021
FCPAD CC Pol | FCPAD-Wet-Air - 1.50 A/cm² | 46 | 1 |  | 1.541451 | 0.2999058 | 0.04965479 | 1.459279 | 1.94581 | 250.059 | 5.016475 | 250.0033 | 2.375033 | 67.10164 | 60 | 60 | 2.488079
FCPAD CC Pol | FCPAD-Wet-Air - 1.25 A/cm² | 46 | 1 |  | 1.250529 | 0.4899139 | 0.05108343 | 1.500389 | 1.999143 | 250.0082 | 4.903213 | 249.9951 | 2.002574 | 62.75246 | 60.0082 | 60.00164 | 2.074636
FCPAD CC Pol | FCPAD-Wet-Air - 1.00 A/cm² | 46 | 1 |  | 1.000486 | 0.6201507 | 0.05221257 | 1.499384 | 1.999054 | 250.0443 | 4.734393 | 249.9918 | 1.634131 | 58.45246 | 60 | 60.00164 | 1.660379
FCPAD CC Pol | FCPAD-Wet-Air - 0.80 A/cm² | 46 | 1 |  | 0.8004815 | 0.6997648 | 0.0519973 | 1.497348 | 1.997144 | 250.0246 | 4.706607 | 249.9902 | 1.380492 | 60.54426 | 60 | 60 | 1.327857
FCPAD CC Pol | FCPAD-Wet-Air - 0.60 A/cm² | 46 | 1 |  | 0.6004404 | 0.7396629 | 0.05209482 | 1.496905 | 1.995423 | 249.9836 | 4.434459 | 250.0016 | 1.051721 | 60.51639 | 60 | 59.99836 | 0.9960098
FCPAD CC Pol | FCPAD-Wet-Air - 0.40 A/cm² | 46 | 1 |  | 0.4004328 | 0.7772933 | 0.05257934 | 1.496021 | 1.998169 | 250.0213 | 4.306902 | 250.0049 | 0.8108689 | 59.98525 | 60 | 60.00164 | 0.6660803
FCPAD CC Pol | FCPAD-Wet-Air - 0.20 A/cm² | 46 | 1 |  | 0.2002794 | 0.8249528 | 0.05335448 | 1.497344 | 1.996644 | 250.2115 | 4.199902 | 250 | 0.5409344 | 60.19016 | 60 | 60 | 0.3360213
FCPAD CC Pol | FCPAD-Wet-Air - 0.10 A/cm² | 46 | 1 |  | 0.1002661 | 0.864849 | 0.05358021 | 2.991167 | 3.988277 | 249.9934 | 4.365951 | 250.0016 | 0.5207705 | 60.06557 | 59.98033 | 60.00328 | 0.3359902
FCPAD CC Pol | FCPAD-Wet-Air - 0.05 A/cm² | 46 | 1 |  | 0.05020149 | 0.8906344 | 0.05363716 | 5.974333 | 7.96622 | 250.0115 | 4.375623 | 249.9902 | 0.5422459 | 60.07869 | 60 | 59.99672 | 0.3360262
FCPAD CC Pol | FCPAD-Wet-Air - 0.03 A/cm² | 46 | 1 |  | 0.0301871 | 0.9052327 | 0.05370131 | 9.935161 | 13.24699 | 249.9984 | 4.361066 | 250 | 0.5225574 | 60.00492 | 60.01148 | 60.00492 | 0.3360443
FCPAD CC Pol | FCPAD-Wet-Air - 0.02 A/cm² | 46 | 1 |  | 0.02018687 | 0.9149233 | 0.05371385 | 14.85674 | 19.81064 | 249.9885 | 4.314754 | 250 | 0.5359344 | 60 | 60 | 59.80984 | 0.3360803
FCPAD CC Pol | FCPAD-Wet-Air - 0.01 A/cm² | 46 | 1 |  | 0.01017351 | 0.9294927 | 0.05367374 | 29.48048 | 39.30788 | 249.9754 | 4.327016 | 249.9951 | 0.4838525 | 60 | 60 | 60 | 0.3361
FCPAD-Wet-Air | FCPAD-Wet-Air - OCV | 34 | 1 |  | -0.0006250656 | 0.972865 | -0.3024762 | -479.8736 | -639.8343 | 249.9885 | 4.330869 | 250.0033 | 0.4760328 | 60 | 60 | 60 | 0.3361672
FCPAD CC Pol | FCPAD-Wet-Air - 2.25 A/cm² | 46 | 1 |  | 2.142274 | 0.3009611 | 0.05733126 | 1.572069 | 2.096439 | 249.8115 | 4.833361 | 249.9934 | 4.001082 | 91.76393 | 67.6 | 67.6 | 3.721105
FCPAD CC Pol | FCPAD-Wet-Air - 2.00 A/cm² | 46 | 1 |  | 1.958845 | 0.3012338 | 0.05399218 | 1.52983 | 2.04042 | 250.2279 | 4.801885 | 250.0016 | 3.473869 | 89.3623 | 67.6 | 67.59836 | 3.311577
FCPAD CC Pol | FCPAD-Wet-Air - 1.75 A/cm² | 46 | 1 |  | 1.904739 | 0.3014174 | 0.05141398 | 1.375875 | 1.835877 | 250.0557 | 4.799492 | 249.9984 | 3.087098 | 90.75902 | 67.6 | 67.6 | 2.897043
FCPAD CC Pol | FCPAD-Wet-Air - 1.50 A/cm² | 46 | 1 |  | 1.500516 | 0.5864465 | 0.05210249 | 1.499013 | 1.998761 | 250.0918 | 4.693885 | 249.9902 | 2.441852 | 90.45738 | 67.60164 | 67.6 | 2.487762
FCPAD CC Pol | FCPAD-Wet-Air - 1.25 A/cm² | 46 | 1 |  | 1.250517 | 0.6482181 | 0.05228823 | 1.500372 | 1.999149 | 250.0689 | 4.621311 | 250.0016 | 2.046066 | 90.3082 | 67.6 | 67.60328 | 2.074248
FCPAD CC Pol | FCPAD-Wet-Air - 1.00 A/cm² | 46 | 1 |  | 1.000488 | 0.6941579 | 0.05187607 | 1.499351 | 1.999092 | 250.0213 | 4.495508 | 250.0016 | 1.635115 | 89.99672 | 67.6 | 67.6 | 1.660067
FCPAD CC Pol | FCPAD-Wet-Air - 0.80 A/cm² | 46 | 1 |  | 0.8004829 | 0.7237 | 0.05213044 | 1.497254 | 1.997098 | 250.0082 | 4.335344 | 249.9984 | 1.331541 | 90.17213 | 67.60328 | 67.6 | 1.32749
FCPAD CC Pol | FCPAD-Wet-Air - 0.60 A/cm² | 46 | 1 |  | 0.6004432 | 0.7510757 | 0.05263382 | 1.496866 | 1.995343 | 249.982 | 4.215967 | 249.9984 | 1.082311 | 90.24426 | 67.6 | 67.60164 | 0.9956361
FCPAD CC Pol | FCPAD-Wet-Air - 0.40 A/cm² | 46 | 1 |  | 0.4004365 | 0.7805116 | 0.0543159 | 1.495761 | 1.998218 | 250.3148 | 4.057656 | 249.9934 | 0.8019836 | 90.1 | 67.6 | 67.6 | 0.6657902
FCPAD CC Pol | FCPAD-Wet-Air - 0.20 A/cm² | 46 | 1 |  | 0.2002821 | 0.8187504 | 0.05512438 | 1.4973 | 1.996567 | 250.1689 | 3.917213 | 249.9967 | 0.549 | 90.14098 | 67.59508 | 67.6 | 0.3357148
FCPAD CC Pol | FCPAD-Wet-Air - 0.10 A/cm² | 46 | 1 |  | 0.100229 | 0.8603349 | 0.05833987 | 2.992279 | 3.989744 | 249.9525 | 3.934279 | 249.9934 | 0.5908525 | 90.08689 | 67.6 | 67.6 | 0.3356967
FCPAD CC Pol | FCPAD-Wet-Air - 0.05 A/cm² | 46 | 1 |  | 0.05019566 | 0.886189 | 0.06287639 | 5.974813 | 7.966403 | 250.0197 | 3.915836 | 249.9967 | 0.5482623 | 90.02951 | 67.59508 | 67.6 | 0.335718
FCPAD CC Pol | FCPAD-Wet-Air - 0.03 A/cm² | 46 | 1 |  | 0.03018772 | 0.9012357 | 0.06875395 | 9.935033 | 13.2467 | 250.023 | 3.841328 | 250.0098 | 0.5289016 | 90 | 67.6 | 67.6 | 0.335777
FCPAD CC Pol | FCPAD-Wet-Air - 0.02 A/cm² | 46 | 1 |  | 0.02018213 | 0.9110716 | 0.07513351 | 14.86053 | 19.81382 | 250.0246 | 3.838393 | 250.0016 | 0.515 | 90 | 67.5918 | 67.6 | 0.3358131
FCPAD CC Pol | FCPAD-Wet-Air - 0.01 A/cm² | 46 | 1 |  | 0.01018466 | 0.9271313 | 0.0788698 | 29.44797 | 39.26323 | 249.9967 | 3.823721 | 250 | 0.4966721 | 90 | 67.6 | 67.6 | 0.3358492
FCPAD-Wet-Air | FCPAD-Wet-Air - OCV | 34 | 1 |  | -0.0006229836 | 0.9713442 | -0.2611804 | -481.4682 | -641.9554 | 249.9426 | 3.821311 | 250.0016 | 0.4837705 | 90 | 67.6 | 67.6 | 0.3359525
FCPAD CC Pol | FCPAD-Wet-Air - 2.25 A/cm² | 46 | 1 |  | 2.060189 | 0.3002152 | 0.05002136 | 1.6347 | 2.173126 | 250.0541 | 5.200934 | 249.9934 | 4.503918 | 92.20984 | 79.00328 | 79 | 3.709262
FCPAD CC Pol | FCPAD-Wet-Air - 2.00 A/cm² | 46 | 1 |  | 1.93792 | 0.298158 | 0.04922549 | 1.546336 | 2.062467 | 250.0311 | 5.122213 | 249.9951 | 4.078475 | 89.58197 | 78.99836 | 79 | 3.311475
FCPAD CC Pol | FCPAD-Wet-Air - 1.75 A/cm² | 46 | 1 |  | 1.750458 | 0.3851493 | 0.04967841 | 1.496982 | 1.997325 | 249.859 | 5.036902 | 250.0016 | 3.403 | 89.02951 | 79 | 79 | 2.896889
FCPAD CC Pol | FCPAD-Wet-Air - 1.50 A/cm² | 46 | 1 |  | 1.500518 | 0.5362031 | 0.0489937 | 1.498957 | 1.998798 | 249.7344 | 4.98323 | 250.0066 | 2.782426 | 90.88361 | 79.00328 | 79 | 2.487767
FCPAD CC Pol | FCPAD-Wet-Air - 1.25 A/cm² | 46 | 1 |  | 1.25051 | 0.6312109 | 0.04872493 | 1.50037 | 1.999125 | 250.1033 | 4.954869 | 250.0049 | 2.344246 | 90.18525 | 79.00984 | 79.00164 | 2.074131
FCPAD CC Pol | FCPAD-Wet-Air - 1.00 A/cm² | 46 | 1 |  | 1.000483 | 0.6960186 | 0.04865493 | 1.499346 | 1.999069 | 250.0852 | 4.879918 | 250.0033 | 1.795721 | 90.1082 | 79.00984 | 78.4623 | 1.660011
FCPAD CC Pol | FCPAD-Wet-Air - 0.80 A/cm² | 46 | 1 |  | 0.8004778 | 0.7287504 | 0.0485818 | 1.497259 | 1.997133 | 250.0377 | 4.748705 | 250.0033 | 1.487869 | 90.19672 | 79.00328 | 79.0623 | 1.327466
FCPAD CC Pol | FCPAD-Wet-Air - 0.60 A/cm² | 46 | 1 |  | 0.6004438 | 0.7534517 | 0.04841689 | 1.496848 | 1.995326 | 249.9967 | 4.406951 | 250.0016 | 1.181033 | 90.15738 | 79.12295 | 79 | 0.9955934
FCPAD CC Pol | FCPAD-Wet-Air - 0.40 A/cm² | 46 | 1 |  | 0.400427 | 0.7852563 | 0.04878574 | 1.495957 | 1.99821 | 250.0148 | 4.328574 | 250.0213 | 0.9125246 | 90.13607 | 79 | 78.99836 | 0.6657049
FCPAD CC Pol | FCPAD-Wet-Air - 0.20 A/cm² | 46 | 1 |  | 0.2002825 | 0.8258105 | 0.04945003 | 1.497334 | 1.996613 | 250.0393 | 4.182 | 249.9984 | 0.6121803 | 90.10656 | 78.99836 | 79.02623 | 0.3357049
FCPAD CC Pol | FCPAD-Wet-Air - 0.10 A/cm² | 46 | 1 |  | 0.1002248 | 0.8605049 | 0.04910639 | 2.992497 | 3.989948 | 249.977 | 4.226574 | 249.9951 | 0.6224754 | 90.09672 | 79.00656 | 79 | 0.3356885
FCPAD CC Pol | FCPAD-Wet-Air - 0.05 A/cm² | 46 | 1 |  | 0.05019662 | 0.8849643 | 0.04922095 | 5.974752 | 7.966577 | 249.9689 | 4.211738 | 249.9967 | 0.6425738 | 90.05082 | 79.00328 | 79.00164 | 0.3356967
FCPAD CC Pol | FCPAD-Wet-Air - 0.03 A/cm² | 46 | 1 |  | 0.03018943 | 0.8990425 | 0.0495929 | 9.934507 | 13.24596 | 249.9836 | 4.179459 | 250.0033 | 0.6278197 | 90.01311 | 79.00984 | 78.99672 | 0.3357525
FCPAD CC Pol | FCPAD-Wet-Air - 0.02 A/cm² | 46 | 1 |  | 0.02018643 | 0.9094028 | 0.05050156 | 14.8574 | 19.80978 | 250.3852 | 4.107279 | 249.9951 | 0.6249508 | 90 | 79.01475 | 79 | 0.3358
FCPAD CC Pol | FCPAD-Wet-Air - 0.01 A/cm² | 46 | 1 |  | 0.01017954 | 0.9234544 | 0.05152177 | 29.46261 | 39.28393 | 249.9689 | 4.078164 | 250 | 0.5445738 | 90.08033 | 79.01311 | 79 | 0.3358393
FCPAD-Wet-Air | FCPAD-Wet-Air - OCV | 34 | 1 |  | -0.0006276393 | 0.963565 | -0.2859413 | -477.9095 | -637.2184 | 249.9787 | 4.049393 | 249.9984 | 0.5371148 | 90 | 79 | 79 | 0.3359197
FCPAD CC Pol | FCPAD-Wet-Air - 2.25 A/cm² | 46 | 1 |  | 1.777812 | 0.2986924 | 0.05104384 | 1.89639 | 2.527874 | 150.3902 | 2.20277 | 150.0082 | 6.883721 | 82.14098 | 73.1 | 73.1 | 3.723605
FCPAD CC Pol | FCPAD-Wet-Air - 2.00 A/cm² | 46 | 1 |  | 1.661276 | 0.297993 | 0.05003285 | 1.804161 | 2.406093 | 150.1279 | 2.13718 | 149.9967 | 6.255574 | 79.93934 | 73.1 | 73.23279 | 3.312459
FCPAD CC Pol | FCPAD-Wet-Air - 1.75 A/cm² | 46 | 1 |  | 1.589307 | 0.3012022 | 0.04951093 | 1.649102 | 2.200162 | 150.1279 | 2.017787 | 150.0016 | 5.25182 | 79.11311 | 73.09508 | 73.10656 | 2.897764
FCPAD CC Pol | FCPAD-Wet-Air - 1.50 A/cm² | 46 | 1 |  | 1.50513 | 0.298112 | 0.04919461 | 1.49471 | 1.992839 | 150.1918 | 1.793934 | 150.0049 | 4.25841 | 80.39016 | 73.10492 | 73.1 | 2.488367
FCPAD CC Pol | FCPAD-Wet-Air - 1.25 A/cm² | 46 | 1 |  | 1.250522 | 0.471993 | 0.0495861 | 1.500567 | 1.999269 | 149.9984 | 1.856934 | 150 | 3.575361 | 79.87869 | 73.10492 | 73.1 | 2.074811
FCPAD CC Pol | FCPAD-Wet-Air - 1.00 A/cm² | 46 | 1 |  | 1.000477 | 0.6081431 | 0.04916625 | 1.499621 | 1.999249 | 149.9262 | 1.749525 | 149.9984 | 2.772721 | 80.2623 | 73.1 | 73.28525 | 1.660595
FCPAD CC Pol | FCPAD-Wet-Air - 0.80 A/cm² | 46 | 1 |  | 0.8004826 | 0.6756329 | 0.04919675 | 1.497641 | 1.997325 | 150.0262 | 1.721361 | 150.0098 | 2.210131 | 79.88033 | 73.09508 | 73.1 | 1.328054
FCPAD CC Pol | FCPAD-Wet-Air - 0.60 A/cm² | 46 | 1 |  | 0.6004442 | 0.720924 | 0.04902905 | 1.49728 | 1.995674 | 149.2902 | 1.579869 | 149.9951 | 1.675164 | 80.31311 | 73.1 | 73.10164 | 0.9962607
FCPAD CC Pol | FCPAD-Wet-Air - 0.40 A/cm² | 46 | 1 |  | 0.4004348 | 0.7541093 | 0.04931592 | 1.497344 | 1.998474 | 149.8934 | 1.516803 | 150.0016 | 1.262066 | 80.06885 | 73.08689 | 73.1 | 0.6664393
FCPAD CC Pol | FCPAD-Wet-Air - 0.20 A/cm² | 46 | 1 |  | 0.2002822 | 0.799065 | 0.04960985 | 1.497659 | 1.997103 | 149.8738 | 1.156656 | 149.9967 | 0.8721475 | 80.14426 | 73.09672 | 73.1 | 0.3363492
FCPAD CC Pol | FCPAD-Wet-Air - 0.10 A/cm² | 46 | 1 |  | 0.1002229 | 0.83617 | 0.04969018 | 2.993013 | 3.99102 | 149.9344 | 1.321426 | 149.9984 | 0.8835902 | 80.1 | 73.10656 | 73.08689 | 0.3363049
FCPAD CC Pol | FCPAD-Wet-Air - 0.05 A/cm² | 46 | 1 |  | 0.05019856 | 0.8629226 | 0.05010898 | 5.975218 | 7.96832 | 149.8967 | 1.379967 | 150.0016 | 0.8380492 | 80.04426 | 73.09508 | 73.09836 | 0.3363
FCPAD CC Pol | FCPAD-Wet-Air - 0.03 A/cm² | 46 | 1 |  | 0.0301851 | 0.8784489 | 0.05037728 | 9.937834 | 13.25159 | 149.9836 | 1.287869 | 150 | 0.8102623 | 80 | 73.1 | 73.09508 | 0.3363311
FCPAD CC Pol | FCPAD-Wet-Air - 0.02 A/cm² | 46 | 1 |  | 0.02018361 | 0.889051 | 0.05068618 | 14.86286 | 19.81787 | 150 | 1.200705 | 150 | 0.7995246 | 80 | 73.1 | 73.1 | 0.3363852
FCPAD CC Pol | FCPAD-Wet-Air - 0.01 A/cm² | 46 | 1 |  | 0.01017797 | 0.9076485 | 0.05316511 | 29.47367 | 39.30105 | 150.1475 | 1.007639 | 149.9984 | 0.7425082 | 80.04262 | 73.1 | 73.1 | 0.3364492
FCPAD-Wet-Air | FCPAD-Wet-Air - OCV | 34 | 1 |  | -0.0006281639 | 0.9623046 | -0.2182255 | -477.5392 | -636.7723 | 149.9721 | 1.091754 | 150.0033 | 0.7252459 | 80 | 73.1 | 73.1 | 0.3365197
FCPAD CC Pol | FCPAD-Wet-Air - 2.25 A/cm² | 46 | 1 |  | 1.638593 | 0.2986942 | 0.04851034 | 2.057439 | 2.742618 | 149.9656 | 3.282115 | 149.9885 | 7.725984 | 82 | 80 | 79.99016 | 3.723607
FCPAD CC Pol | FCPAD-Wet-Air - 2.00 A/cm² | 46 | 1 |  | 1.599048 | 0.3010405 | 0.04849087 | 1.874338 | 2.499698 | 150.0656 | 3.038164 | 150.0033 | 6.604639 | 80.3918 | 80 | 80 | 3.312461
FCPAD CC Pol | FCPAD-Wet-Air - 1.75 A/cm² | 46 | 1 |  | 1.539902 | 0.2969105 | 0.04827908 | 1.701984 | 2.270736 | 150.2098 | 2.955639 | 149.9967 | 5.511033 | 79.6377 | 80.26721 | 80.14918 | 2.897752
FCPAD CC Pol | FCPAD-Wet-Air - 1.50 A/cm² | 46 | 1 |  | 1.473324 | 0.3001343 | 0.04819366 | 1.526957 | 2.035897 | 149.9918 | 2.826475 | 150.0098 | 4.606443 | 79.55246 | 80.01475 | 80.04426 | 2.488403
FCPAD CC Pol | FCPAD-Wet-Air - 1.25 A/cm² | 46 | 1 |  | 1.250529 | 0.4398857 | 0.04877849 | 1.50058 | 1.999297 | 149.9311 | 2.767902 | 150.0066 | 3.859361 | 79.86885 | 80 | 80 | 2.074833
FCPAD CC Pol | FCPAD-Wet-Air - 1.00 A/cm² | 46 | 1 |  | 1.000488 | 0.5806019 | 0.04820879 | 1.499593 | 1.99921 | 149.8082 | 2.64541 | 149.9934 | 3.015164 | 80.41639 | 80.00656 | 80.00492 | 1.660536
FCPAD CC Pol | FCPAD-Wet-Air - 0.80 A/cm² | 46 | 1 |  | 0.8004793 | 0.6614588 | 0.04829602 | 1.497697 | 1.9973 | 150.0836 | 2.543967 | 149.9984 | 2.564525 | 79.91639 | 80.00656 | 80.00492 | 1.327946
FCPAD CC Pol | FCPAD-Wet-Air - 0.60 A/cm² | 46 | 1 |  | 0.6004476 | 0.7137948 | 0.04815407 | 1.497264 | 1.995582 | 149.4344 | 2.202377 | 150 | 1.858721 | 80.1 | 80.01475 | 80.1541 | 0.9961262
FCPAD CC Pol | FCPAD-Wet-Air - 0.40 A/cm² | 46 | 1 |  | 0.4004322 | 0.7502434 | 0.04820267 | 1.497295 | 1.998508 | 150.5623 | 2.438508 | 150 | 1.326607 | 80.15902 | 80.01475 | 80.00328 | 0.6663902
FCPAD CC Pol | FCPAD-Wet-Air - 0.20 A/cm² | 46 | 1 |  | 0.2002817 | 0.7951962 | 0.04890131 | 1.497613 | 1.997075 | 150.6869 | 2.094213 | 150 | 0.9147049 | 80.09836 | 79.99836 | 80.00164 | 0.3362361
FCPAD CC Pol | FCPAD-Wet-Air - 0.10 A/cm² | 46 | 1 |  | 0.1002289 | 0.8355647 | 0.04912139 | 2.992811 | 3.990882 | 149.977 | 2.030508 | 150 | 0.8642623 | 80.06885 | 80 | 80.00656 | 0.3362656
FCPAD CC Pol | FCPAD-Wet-Air - 0.05 A/cm² | 46 | 1 |  | 0.05020013 | 0.8625842 | 0.04921362 | 5.975726 | 7.968234 | 149.982 | 2.075164 | 150.0016 | 0.8036557 | 80.05902 | 79.99836 | 80 | 0.3362787
FCPAD CC Pol | FCPAD-Wet-Air - 0.03 A/cm² | 46 | 1 |  | 0.03018679 | 0.8780065 | 0.04929595 | 9.937251 | 13.25065 | 150.0656 | 2.123934 | 150 | 0.8278689 | 79.9918 | 80 | 80 | 0.3362705
FCPAD CC Pol | FCPAD-Wet-Air - 0.02 A/cm² | 46 | 1 |  | 0.02018072 | 0.888466 | 0.04931946 | 14.86423 | 19.82082 | 150.1328 | 2.382492 | 149.9984 | 0.8163607 | 80.00656 | 80.00164 | 80 | 0.336282
FCPAD CC Pol | FCPAD-Wet-Air - 0.01 A/cm² | 46 | 1 |  | 0.01018126 | 0.9049341 | 0.04928093 | 29.46356 | 39.28718 | 150.3197 | 2.389131 | 150 | 0.7871148 | 80 | 80 | 80.00328 | 0.3363377
FCPAD-Wet-Air | FCPAD-Wet-Air - OCV | 34 | 1 |  | -0.0006308852 | 0.9609648 | -0.2746186 | -475.5058 | -634.0579 | 149.9508 | 2.225098 | 150.0016 | 0.779918 | 80 | 80 | 79.99836 | 0.3364377

## BauerSummary
Start Time | End Time | Date | Cell | Test Stand | Protocol | Mass Activity
44804.3671 | 44805.7771 | 2022-08-31 08:49 | 11-1111 | 111-11 | M2FCT_Modeling_Characterizations_GM4.xls | N/A