## GraphInfo (hidden)
1 | 95 | 452 | 4 | 5
Recovery Step: 1 Hour at 0.100 V; 40°C; 150/150% RH; 150/150 kPa | 95 | 452 | Time
Recovery Step: 1 Hour at 0.100 V; 40°C; 150/150% RH; 150/150 kPa | 543 | 900 | MATRIX_COMMENT
FCPAD-Wet-Air - 2.25 A/cm² | 1146 | 1383 | LB_CURRENT_DENSITY_FB
FCPAD-Wet-Air - 2.00 A/cm² | 1384 | 1624 | LB_VOLTAGE_FB
FCPAD-Wet-Air - 1.75 A/cm² | 1625 | 1864 | hfr_z_real
FCPAD-Wet-Air - 1.50 A/cm² | 1865 | 2102 | hfr_z_imaginary
FCPAD-Wet-Air - 1.25 A/cm² | 2103 | 2340 | LB_ENBL
FCPAD-Wet-Air - 1.00 A/cm² | 2341 | 2579 | LB_CURRENT_FB
FCPAD-Wet-Air - 0.80 A/cm² | 2580 | 2818 | A_STOICH_FB
FCPAD-Wet-Air - 0.60 A/cm² | 2819 | 3057 | C_STOICH_FB
FCPAD-Wet-Air - 0.40 A/cm² | 3058 | 3295 | A_FLOW_FB
FCPAD-Wet-Air - 0.20 A/cm² | 3296 | 3533 | A_H2_PCT_FB
FCPAD-Wet-Air - 0.10 A/cm² | 3534 | 3771 | C_FLOW_FB
FCPAD-Wet-Air - 0.05 A/cm² | 3772 | 4010 | C_AIR_PCT_FB
FCPAD-Wet-Air - 0.03 A/cm² | 4011 | 4248 | C_N2_PCT_FB
FCPAD-Wet-Air - 0.02 A/cm² | 4249 | 4485 | C_O2_PCT_FB
FCPAD-Wet-Air - 0.01 A/cm² | 4486 | 4725 | BP_AN_INLET_PRESSURE_FB
FCPAD-Wet-Air - OCV | 4726 | 4840 | BP_AN_OUTLET_PRESSURE_FB
Recovery Step: 1 Hour at 0.100 V; 40°C; 150/150% RH; 150/150 kPa | 4932 | 5289 | BP_AN_DELTA_PRESSURE_FB
Recovery Step: 1 Hour at 0.100 V; 40°C; 150/150% RH; 150/150 kPa | 5380 | 5737 | BP_CAT_INLET_PRESSURE_FB
FCPAD-Wet-Air - 2.25 A/cm² | 5983 | 6221 | BP_CAT_OUTLET_PRESSURE_FB
FCPAD-Wet-Air - 2.00 A/cm² | 6222 | 6460 | BP_CAT_DELTA_PRESSURE_FB
FCPAD-Wet-Air - 1.75 A/cm² | 6461 | 6699 | TEMP_CELL_FB
FCPAD-Wet-Air - 1.50 A/cm² | 6700 | 6938 | TEMP_ANODE_RH_FB
FCPAD-Wet-Air - 1.25 A/cm² | 6939 | 7176 | TEMP_CATHODE_RH_FB
FCPAD-Wet-Air - 1.00 A/cm² | 7177 | 7414 | TEMP_ANODE_SAT_FB
FCPAD-Wet-Air - 0.80 A/cm² | 7415 | 7651 | TEMP_CATHODE_SAT_FB
FCPAD-Wet-Air - 0.60 A/cm² | 7652 | 7890 | ANODE_HUMIDIFIER_BYPASS
FCPAD-Wet-Air - 0.40 A/cm² | 7891 | 8129 | CATHODE_HUMIDIFIER_BYPASS
FCPAD-Wet-Air - 0.20 A/cm² | 8130 | 8368 | TEMP_ANODE_HOSE_FB
FCPAD-Wet-Air - 0.10 A/cm² | 8369 | 8607 | TEMP_CATHODE_HOSE_FB
FCPAD-Wet-Air - 0.05 A/cm² | 8608 | 8846 | TEMP_ANODE_GASZONE_FB
FCPAD-Wet-Air - 0.03 A/cm² | 8847 | 9085 | TEMP_CATHODE_GASZONE_FB
FCPAD-Wet-Air - 0.02 A/cm² | 9086 | 9323 | CHILLED_WATER_RETURN_TEMP
FCPAD-Wet-Air - 0.01 A/cm² | 9324 | 9561 | CELL_AREA
FCPAD-Wet-Air - OCV | 9562 | 9675 | MATRIX_FILENAME
O2 constV- 0.750 V | 9850 | 10076 | MATRIX_WORKSHEET
O2 constV- 0.775 V | 10077 | 10304 | Count
O2 constV- 0.800 V | 10305 | 10532 | CountA
O2 constV- 0.825 V | 10533 | 10761 | CountB
O2 constV- 0.850 V | 10762 | 10988 | CountC
O2 constV- 0.875 V | 10989 | 11217 | gamryStartStop
O2 constV- 0.900 V | 11218 | 11445 | gamryRunning
O2 constV- 0.910 V | 11446 | 11674 | gamrySave
O2 constV- 0.920 V | 11675 | 11903 | gamrySaveByCycle
O2 constV - OCV | 11904 | 11989 | gamrySignalType
O2 constV- 0.920 V | 12169 | 12394 | gamryFromFilePath
O2 constV- 0.910 V | 12395 | 12622 | gamryDcOffset
O2 constV- 0.900 V | 12623 | 12850 | gamryInitial
O2 constV- 0.875 V | 12851 | 13076 | gamryFinal
O2 constV- 0.850 V | 13077 | 13304 | gamryScanRate
O2 constV- 0.825 V | 13305 | 13534 | gamryCurrentFB
O2 constV- 0.800 V | 13535 | 13762 | gamryVoltageFB
O2 constV- 0.775 V | 13763 | 13991 | gamryIeRange
O2 constV- 0.750 V | 13992 | 14217
O2 constV - OCV | 14218 | 14303
FCPAD-Wet-Air - 2.25 A/cm² | 14550 | 14788
FCPAD-Wet-Air - 2.00 A/cm² | 14789 | 15026
FCPAD-Wet-Air - 1.75 A/cm² | 15027 | 15265
FCPAD-Wet-Air - 1.50 A/cm² | 15266 | 15503
FCPAD-Wet-Air - 1.25 A/cm² | 15504 | 15744
FCPAD-Wet-Air - 1.00 A/cm² | 15745 | 15983
FCPAD-Wet-Air - 0.80 A/cm² | 15984 | 16223
FCPAD-Wet-Air - 0.60 A/cm² | 16224 | 16464
FCPAD-Wet-Air - 0.40 A/cm² | 16465 | 16703
FCPAD-Wet-Air - 0.20 A/cm² | 16704 | 16943
FCPAD-Wet-Air - 0.10 A/cm² | 16944 | 17179
FCPAD-Wet-Air - 0.05 A/cm² | 17180 | 17419
FCPAD-Wet-Air - 0.03 A/cm² | 17420 | 17657
FCPAD-Wet-Air - 0.02 A/cm² | 17658 | 17896
FCPAD-Wet-Air - 0.01 A/cm² | 17897 | 18137
FCPAD-Wet-Air - OCV | 18138 | 18251
FCPAD-Wet-Air - 2.25 A/cm² | 18499 | 18736
FCPAD-Wet-Air - 2.00 A/cm² | 18737 | 18975
FCPAD-Wet-Air - 1.75 A/cm² | 18976 | 19215
FCPAD-Wet-Air - 1.50 A/cm² | 19216 | 19455
FCPAD-Wet-Air - 1.25 A/cm² | 19456 | 19695
FCPAD-Wet-Air - 1.00 A/cm² | 19696 | 19933
FCPAD-Wet-Air - 0.80 A/cm² | 19934 | 20171
FCPAD-Wet-Air - 0.60 A/cm² | 20172 | 20410
FCPAD-Wet-Air - 0.40 A/cm² | 20411 | 20649
FCPAD-Wet-Air - 0.20 A/cm² | 20650 | 20889
FCPAD-Wet-Air - 0.10 A/cm² | 20890 | 21128
FCPAD-Wet-Air - 0.05 A/cm² | 21129 | 21368
FCPAD-Wet-Air - 0.03 A/cm² | 21369 | 21607
FCPAD-Wet-Air - 0.02 A/cm² | 21608 | 21846
FCPAD-Wet-Air - 0.01 A/cm² | 21847 | 22086
FCPAD-Wet-Air - OCV | 22087 | 22201
FCPAD-Wet-Air - 2.25 A/cm² | 22449 | 22687
FCPAD-Wet-Air - 2.00 A/cm² | 22688 | 22924
FCPAD-Wet-Air - 1.75 A/cm² | 22925 | 23163
FCPAD-Wet-Air - 1.50 A/cm² | 23164 | 23403
FCPAD-Wet-Air - 1.25 A/cm² | 23404 | 23643
FCPAD-Wet-Air - 1.00 A/cm² | 23644 | 23883
FCPAD-Wet-Air - 0.80 A/cm² | 23884 | 24123
FCPAD-Wet-Air - 0.60 A/cm² | 24124 | 24362
FCPAD-Wet-Air - 0.40 A/cm² | 24363 | 24600
FCPAD-Wet-Air - 0.20 A/cm² | 24601 | 24839
FCPAD-Wet-Air - 0.10 A/cm² | 24840 | 25078
FCPAD-Wet-Air - 0.05 A/cm² | 25079 | 25318
FCPAD-Wet-Air - 0.03 A/cm² | 25319 | 25558
FCPAD-Wet-Air - 0.02 A/cm² | 25559 | 25799
FCPAD-Wet-Air - 0.01 A/cm² | 25800 | 26038
FCPAD-Wet-Air - OCV | 26039 | 26153
FCPAD-Wet-Air - 2.25 A/cm² | 26400 | 26637
FCPAD-Wet-Air - 2.00 A/cm² | 26638 | 26875
FCPAD-Wet-Air - 1.75 A/cm² | 26876 | 27115
FCPAD-Wet-Air - 1.50 A/cm² | 27116 | 27356
FCPAD-Wet-Air - 1.25 A/cm² | 27357 | 27596
FCPAD-Wet-Air - 1.00 A/cm² | 27597 | 27837
FCPAD-Wet-Air - 0.80 A/cm² | 27838 | 28076
FCPAD-Wet-Air - 0.60 A/cm² | 28077 | 28317
FCPAD-Wet-Air - 0.40 A/cm² | 28318 | 28558
FCPAD-Wet-Air - 0.20 A/cm² | 28559 | 28797
FCPAD-Wet-Air - 0.10 A/cm² | 28798 | 29038
FCPAD-Wet-Air - 0.05 A/cm² | 29039 | 29279
FCPAD-Wet-Air - 0.03 A/cm² | 29280 | 29519
FCPAD-Wet-Air - 0.02 A/cm² | 29520 | 29757
FCPAD-Wet-Air - 0.01 A/cm² | 29758 | 29998
FCPAD-Wet-Air - OCV | 29999 | 30111
FCPAD-Wet-Air - 2.25 A/cm² | 30359 | 30597
FCPAD-Wet-Air - 2.00 A/cm² | 30598 | 30836
FCPAD-Wet-Air - 1.75 A/cm² | 30837 | 31076
FCPAD-Wet-Air - 1.50 A/cm² | 31077 | 31316
FCPAD-Wet-Air - 1.25 A/cm² | 31317 | 31556
FCPAD-Wet-Air - 1.00 A/cm² | 31557 | 31796
FCPAD-Wet-Air - 0.80 A/cm² | 31797 | 32036
FCPAD-Wet-Air - 0.60 A/cm² | 32037 | 32273
FCPAD-Wet-Air - 0.40 A/cm² | 32274 | 32514
FCPAD-Wet-Air - 0.20 A/cm² | 32515 | 32754
FCPAD-Wet-Air - 0.10 A/cm² | 32755 | 32994
FCPAD-Wet-Air - 0.05 A/cm² | 32995 | 33233
FCPAD-Wet-Air - 0.03 A/cm² | 33234 | 33473
FCPAD-Wet-Air - 0.02 A/cm² | 33474 | 33712
FCPAD-Wet-Air - 0.01 A/cm² | 33713 | 33950
FCPAD-Wet-Air - OCV | 33951 | 34061
FCPAD-Wet-Air - 2.25 A/cm² | 34309 | 34548
FCPAD-Wet-Air - 2.00 A/cm² | 34549 | 34787
FCPAD-Wet-Air - 1.75 A/cm² | 34788 | 35027
FCPAD-Wet-Air - 1.50 A/cm² | 35028 | 35266
FCPAD-Wet-Air - 1.25 A/cm² | 35267 | 35506
FCPAD-Wet-Air - 1.00 A/cm² | 35507 | 35744
FCPAD-Wet-Air - 0.80 A/cm² | 35745 | 35982
FCPAD-Wet-Air - 0.60 A/cm² | 35983 | 36222
FCPAD-Wet-Air - 0.40 A/cm² | 36223 | 36461
FCPAD-Wet-Air - 0.20 A/cm² | 36462 | 36701
FCPAD-Wet-Air - 0.10 A/cm² | 36702 | 36941
FCPAD-Wet-Air - 0.05 A/cm² | 36942 | 37180
FCPAD-Wet-Air - 0.03 A/cm² | 37181 | 37421
FCPAD-Wet-Air - 0.02 A/cm² | 37422 | 37660
FCPAD-Wet-Air - 0.01 A/cm² | 37661 | 37898
FCPAD-Wet-Air - OCV | 37899 | 38012

## BauerAverage
Sub Protocol | Test Point | Sequence Number | Pol Curve Point? | Current Density SP (A/cm2) | Current Density FB (A/cm2) | Load Bank Voltage (V) | HFR (Ohm-cm2) | Anode Stoich FB | Cathode Stoich FB | Anode Outlet Pressure FB (kPa) | Anode Pressure Differential (kPa) | Cathode Outlet Pressure FB (kPa) | Cathode Pressure Differential (kPa) | Cell Temp FB (C) | Anode Saturator_FB (C) | Cathode Saturator_FB (C)
Recovery | Recovery Step: 1 Hour at 0.100 V; 40°C; 150/150% RH; 150/150 kPa | 25 | 0 | 0.6 | 0.5454398 | 0.09695246 | 0.0548267 | 4.844992 | 1.129589 | 149.9902 | 5.55418 | 150 | 0.8298033 | 40.22295 | 47.80164 | 47.8 | 0.5031574
Recovery | Recovery Step: 1 Hour at 0.100 V; 40°C; 150/150% RH; 150/150 kPa | 25 | 0 | 0.6 | 0.5685991 | 0.09586362 | 0.05501126 | 4.671356 | 1.089123 | 150.0246 | 5.500082 | 149.9951 | 0.8027541 | 39.99344 | 47.8 | 47.8 | 0.5032426
FCPAD CC Pol | FCPAD-Wet-Air - 2.25 A/cm² | 46 | 1 |  | 1.809884 | 0.3009838 | 0.05125539 | 1.861105 | 2.459654 | 150.1475 | 5.687508 | 150 | 6.976311 | 81.73934 | 73.1 | 73.1 | 3.688495
FCPAD CC Pol | FCPAD-Wet-Air - 2.00 A/cm² | 46 | 1 |  | 1.717264 | 0.2992568 | 0.050395 | 1.74542 | 2.327779 | 149.8098 | 5.561557 | 150.0066 | 6.34718 | 80.07869 | 73.1 | 73.1 | 3.312738
FCPAD CC Pol | FCPAD-Wet-Air - 1.75 A/cm² | 46 | 1 |  | 1.647432 | 0.2987129 | 0.05000213 | 1.591023 | 2.122667 | 150.3459 | 5.456574 | 149.9967 | 5.293033 | 79.42787 | 73.09836 | 73.1 | 2.898038
FCPAD CC Pol | FCPAD-Wet-Air - 1.50 A/cm² | 46 | 1 |  | 1.500514 | 0.357964 | 0.05069648 | 1.499443 | 1.999111 | 149.6131 | 5.281574 | 150.0033 | 4.332492 | 79.88852 | 73.1 | 73.1 | 2.488813
FCPAD CC Pol | FCPAD-Wet-Air - 1.25 A/cm² | 46 | 1 |  | 1.250523 | 0.5091828 | 0.04983984 | 1.50088 | 1.999543 | 149.559 | 5.443574 | 150 | 3.525131 | 80.18689 | 73.1 | 73.1 | 2.07521
FCPAD CC Pol | FCPAD-Wet-Air - 1.00 A/cm² | 46 | 1 |  | 1.000481 | 0.628314 | 0.04950695 | 1.499975 | 1.999475 | 150.4541 | 5.321951 | 150 | 2.779049 | 80.11148 | 73.09672 | 73.1 | 1.660949
FCPAD CC Pol | FCPAD-Wet-Air - 0.80 A/cm² | 46 | 1 |  | 0.8004801 | 0.6846576 | 0.04913036 | 1.49812 | 1.997616 | 150.0131 | 5.19177 | 150.0049 | 2.195836 | 79.94918 | 73.1 | 73.1 | 1.328395
FCPAD CC Pol | FCPAD-Wet-Air - 0.60 A/cm² | 46 | 1 |  | 0.6004383 | 0.724188 | 0.04905816 | 1.497856 | 1.99603 | 149.7639 | 5.075541 | 150.0066 | 1.629885 | 80.1623 | 73.1 | 73.28852 | 0.996541
FCPAD CC Pol | FCPAD-Wet-Air - 0.40 A/cm² | 46 | 1 |  | 0.4004329 | 0.7584029 | 0.04923161 | 1.497215 | 1.998452 | 149.7787 | 4.997852 | 149.9934 | 1.222623 | 80.13115 | 73.1 | 73.1 | 0.6663115
FCPAD CC Pol | FCPAD-Wet-Air - 0.20 A/cm² | 46 | 1 |  | 0.2002804 | 0.8007839 | 0.04965751 | 1.497667 | 1.99707 | 149.8066 | 4.296033 | 150 | 0.7456557 | 80.10164 | 73.29344 | 73.1 | 0.3363098
FCPAD CC Pol | FCPAD-Wet-Air - 0.10 A/cm² | 46 | 1 |  | 0.1002279 | 0.8412565 | 0.05009569 | 2.992964 | 3.99092 | 149.8475 | 4.377016 | 149.9918 | 0.8148197 | 80.0623 | 73.1 | 73.1 | 0.3362918
FCPAD CC Pol | FCPAD-Wet-Air - 0.05 A/cm² | 46 | 1 |  | 0.05019774 | 0.8684597 | 0.05065189 | 5.975825 | 7.968659 | 149.977 | 4.322934 | 150 | 0.7884426 | 80.08689 | 73.1 | 73.1 | 0.3363295
FCPAD CC Pol | FCPAD-Wet-Air - 0.03 A/cm² | 46 | 1 |  | 0.03018839 | 0.8833262 | 0.05041621 | 9.937049 | 13.25004 | 150.3311 | 4.265246 | 149.9967 | 0.8143115 | 80 | 73.09836 | 73.1 | 0.3363115
FCPAD CC Pol | FCPAD-Wet-Air - 0.02 A/cm² | 46 | 1 |  | 0.020187 | 0.8949282 | 0.05170074 | 14.86006 | 19.81453 | 150.0148 | 4.255492 | 150 | 0.7700656 | 80.04426 | 73.10656 | 73.1 | 0.3363541
FCPAD CC Pol | FCPAD-Wet-Air - 0.01 A/cm² | 46 | 1 |  | 0.01017672 | 0.9115223 | 0.05259805 | 29.47722 | 39.30382 | 149.977 | 4.125852 | 149.9934 | 0.6735246 | 80.00328 | 73.1 | 73.1 | 0.3364049
FCPAD-Wet-Air | FCPAD-Wet-Air - OCV | 34 | 1 |  | -0.0006261803 | 0.9672397 | -0.2392373 | -479.1037 | -638.8716 | 149.9639 | 4.09 | 150.0115 | 0.6258361 | 80.03443 | 73.1 | 73.1 | 0.3365
Recovery | Recovery Step: 1 Hour at 0.100 V; 40°C; 150/150% RH; 150/150 kPa | 25 | 0 | 0.6 | 0.5356948 | 0.1047967 | 0.05343011 | 4.891031 | 1.140362 | 149.9918 | 5.587557 | 150.0082 | 0.8327213 | 40.22951 | 47.79836 | 47.8 | 0.5031918
Recovery | Recovery Step: 1 Hour at 0.100 V; 40°C; 150/150% RH; 150/150 kPa | 25 | 0 | 0.6 | 0.5304741 | 0.09936175 | 0.053338 | 4.938348 | 1.151379 | 149.9803 | 5.351738 | 150.0033 | 0.799623 | 40.21967 | 47.8 | 47.80164 | 0.5032721
FCPAD CC Pol | FCPAD-Wet-Air - 2.25 A/cm² | 46 | 1 |  | 1.826991 | 0.2986691 | 0.05140092 | 1.843721 | 2.436938 | 150.2508 | 5.719656 | 150.0049 | 6.928049 | 82.13607 | 73.1 | 73.1 | 3.688987
FCPAD CC Pol | FCPAD-Wet-Air - 2.00 A/cm² | 46 | 1 |  | 1.728346 | 0.301797 | 0.0505017 | 1.734362 | 2.31293 | 149.9426 | 5.609213 | 149.9967 | 6.431508 | 80.12295 | 73.10328 | 72.6 | 3.312711
FCPAD CC Pol | FCPAD-Wet-Air - 1.75 A/cm² | 46 | 1 |  | 1.640127 | 0.2973878 | 0.05001816 | 1.598234 | 2.132284 | 149.7852 | 5.439492 | 149.9967 | 5.223754 | 79.13279 | 73.1 | 73.17541 | 2.898241
FCPAD CC Pol | FCPAD-Wet-Air - 1.50 A/cm² | 46 | 1 |  | 1.535205 | 0.2999313 | 0.04962402 | 1.465808 | 1.954144 | 149.9689 | 5.315115 | 149.9984 | 4.321689 | 80.18689 | 73.1 | 73.1 | 2.488918
FCPAD CC Pol | FCPAD-Wet-Air - 1.25 A/cm² | 46 | 1 |  | 1.250526 | 0.5082387 | 0.0499042 | 1.501011 | 1.999548 | 150.1295 | 5.325426 | 150.0016 | 3.519607 | 80.00984 | 73.10492 | 73.1 | 2.075318
FCPAD CC Pol | FCPAD-Wet-Air - 1.00 A/cm² | 46 | 1 |  | 1.000485 | 0.6287707 | 0.04946866 | 1.500125 | 1.999474 | 150.1082 | 5.166525 | 150.0115 | 2.757115 | 80.3 | 73.25902 | 73.23115 | 1.661061
FCPAD CC Pol | FCPAD-Wet-Air - 0.80 A/cm² | 46 | 1 |  | 0.8004765 | 0.6872649 | 0.04927107 | 1.49819 | 1.997789 | 149.7525 | 5.29941 | 150.0049 | 2.171393 | 79.73607 | 73.10328 | 73.1082 | 1.328597
FCPAD CC Pol | FCPAD-Wet-Air - 0.60 A/cm² | 46 | 1 |  | 0.6004389 | 0.7249977 | 0.04921777 | 1.498289 | 1.995993 | 149.8393 | 4.952197 | 149.9967 | 1.613295 | 80.21967 | 73.1 | 73.10492 | 0.9965885
FCPAD CC Pol | FCPAD-Wet-Air - 0.40 A/cm² | 46 | 1 |  | 0.4004351 | 0.7562826 | 0.04922685 | 1.497577 | 1.99853 | 150.1836 | 4.974803 | 150.0016 | 1.239918 | 80.11475 | 73.1 | 73.10328 | 0.6663967
FCPAD CC Pol | FCPAD-Wet-Air - 0.20 A/cm² | 46 | 1 |  | 0.2002837 | 0.8001029 | 0.04983085 | 1.497703 | 1.997098 | 150.6705 | 4.581262 | 150 | 0.8142459 | 80.18197 | 73.1 | 73.1 | 0.3363393
FCPAD CC Pol | FCPAD-Wet-Air - 0.10 A/cm² | 46 | 1 |  | 0.1002239 | 0.8408626 | 0.05044684 | 2.993164 | 3.991043 | 149.9721 | 4.507836 | 150.023 | 0.8188361 | 80.07541 | 73.09836 | 73.1 | 0.3363066
FCPAD CC Pol | FCPAD-Wet-Air - 0.05 A/cm² | 46 | 1 |  | 0.05020146 | 0.8681853 | 0.05041382 | 5.975531 | 7.96772 | 149.9836 | 4.46741 | 149.9738 | 0.8021639 | 80.04426 | 73.1 | 73.1 | 0.3362918
FCPAD CC Pol | FCPAD-Wet-Air - 0.03 A/cm² | 46 | 1 |  | 0.03018664 | 0.8831082 | 0.05048689 | 9.937539 | 13.25066 | 149.277 | 4.320115 | 150.0098 | 0.7930984 | 80.00656 | 73.1 | 73.1 | 0.336318
FCPAD CC Pol | FCPAD-Wet-Air - 0.02 A/cm² | 46 | 1 |  | 0.02018144 | 0.8934942 | 0.05064721 | 14.86428 | 19.82046 | 150.0164 | 4.249361 | 150.018 | 0.7997213 | 80 | 73.09836 | 73.1 | 0.3363836
FCPAD CC Pol | FCPAD-Wet-Air - 0.01 A/cm² | 46 | 1 |  | 0.010183 | 0.9110333 | 0.05176041 | 29.45932 | 39.28181 | 150.0295 | 4.203459 | 150.0115 | 0.7636885 | 80.00492 | 73.1 | 73.1 | 0.3363705
FCPAD-Wet-Air | FCPAD-Wet-Air - OCV | 34 | 1 |  | -0.0006262951 | 0.9648742 | -0.3266295 | -478.9911 | -638.7091 | 149.9738 | 4.153279 | 150.0295 | 0.7079344 | 80.01311 | 73.1082 | 73.1 | 0.3364656
O2-CV | O2 constV- 0.750 V | 33 | 1 |  | 1.020395 | 0.7495828 | 0.0481292 | 2.205074 | 2.933052 | 150.3426 | 2.696443 | 150.0066 | 4.960148 | 79.92459 | 80.01148 | 80.20984 | 2.483298
O2-CV | O2 constV- 0.775 V | 33 | 1 |  | 0.7832067 | 0.774705 | 0.04815339 | 1.915684 | 2.547315 | 150.0639 | 2.355213 | 149.9967 | 3.35941 | 79.6459 | 80.00328 | 80.0082 | 1.656493
O2-CV | O2 constV- 0.800 V | 33 | 1 |  | 0.5733647 | 0.7999416 | 0.04819659 | 2.616821 | 3.479664 | 150.4279 | 2.379279 | 150 | 3.318689 | 80.27869 | 80.00328 | 80 | 1.656554
O2-CV | O2 constV- 0.825 V | 33 | 1 |  | 0.3931024 | 0.8249653 | 0.04829002 | 3.049474 | 4.05651 | 150.3459 | 2.339656 | 149.9902 | 2.613607 | 80.01803 | 79.9918 | 80 | 1.324639
O2-CV | O2 constV- 0.850 V | 33 | 1 |  | 0.2460095 | 0.8498951 | 0.04842223 | 3.653897 | 4.857679 | 149.5475 | 1.970656 | 150.0082 | 1.977738 | 80.09836 | 80 | 80.00328 | 0.993541
O2-CV | O2 constV- 0.875 V | 33 | 1 |  | 0.137082 | 0.8749398 | 0.04839862 | 6.557954 | 8.717489 | 149.4377 | 1.959803 | 150 | 1.866607 | 80.07541 | 80.00164 | 79.91148 | 0.9934951
O2-CV | O2 constV- 0.900 V | 33 | 1 |  | 0.06560574 | 0.9001645 | 0.04859223 | 9.141002 | 12.1679 | 150.4443 | 1.857328 | 150 | 1.255475 | 80.01475 | 80.00328 | 80.07869 | 0.6649525
O2-CV | O2 constV- 0.910 V | 33 | 1 |  | 0.04530208 | 0.9101487 | 0.04854823 | 13.23733 | 17.6222 | 150.4557 | 1.841984 | 149.9852 | 1.279131 | 80 | 80 | 80 | 0.6649328
O2-CV | O2 constV- 0.920 V | 33 | 1 |  | 0.03040834 | 0.9201178 | 0.04848161 | 19.71716 | 26.25448 | 150.0131 | 1.715508 | 149.9967 | 1.247475 | 80.00492 | 80.00164 | 80.00492 | 0.6648902
O2-CV | O2 constV - OCV | 33 | 1 |  | -0.0006289508 | 0.9989918 | -0.2951148 | -953.4677 | -1269.441 | 150.0672 | 1.759459 | 149.9836 | 1.202033 | 79.9082 | 80 | 80 | 0.665
O2-CV | O2 constV- 0.920 V | 33 | 1 |  | 0.03284867 | 0.9200879 | 0.04812902 | 18.26202 | 24.31463 | 149.9656 | 1.409443 | 150.0049 | 1.206164 | 79.90984 | 80.03443 | 80.2377 | 0.6651279
O2-CV | O2 constV- 0.910 V | 33 | 1 |  | 0.0424053 | 0.9101457 | 0.04818849 | 14.1395 | 18.82726 | 149.3557 | 1.260475 | 150.0066 | 1.211459 | 80.61148 | 80 | 80 | 0.6651279
O2-CV | O2 constV- 0.900 V | 33 | 1 |  | 0.05731748 | 0.900153 | 0.0482127 | 10.462 | 13.92865 | 150.3967 | 1.474705 | 150.0098 | 1.183557 | 80.20492 | 80.0082 | 80 | 0.6650607
O2-CV | O2 constV- 0.875 V | 33 | 1 |  | 0.1170633 | 0.8749543 | 0.04828725 | 7.676307 | 10.20137 | 150.0066 | 1.716967 | 149.9934 | 1.703049 | 80.06393 | 80.01639 | 80 | 0.9928869
O2-CV | O2 constV- 0.850 V | 33 | 1 |  | 0.210003 | 0.8499931 | 0.04821489 | 4.278507 | 5.68738 | 150.5311 | 1.853033 | 149.9902 | 1.841459 | 80.00164 | 80.00984 | 80 | 0.9929508
O2-CV | O2 constV- 0.825 V | 33 | 1 |  | 0.3367117 | 0.8250131 | 0.04808603 | 3.558677 | 4.734292 | 149.6115 | 2.069213 | 150 | 2.683344 | 80 | 79.9918 | 80 | 1.324116
O2-CV | O2 constV- 0.800 V | 33 | 1 |  | 0.4947637 | 0.800077 | 0.04817143 | 3.031541 | 4.031561 | 149.5934 | 2.247148 | 150.0033 | 3.367115 | 80.08525 | 80.00328 | 80 | 1.656016
O2-CV | O2 constV- 0.775 V | 33 | 1 |  | 0.6836917 | 0.7748479 | 0.04808026 | 2.193803 | 2.917461 | 150.5557 | 2.448721 | 150.0098 | 3.249148 | 80.3377 | 79.99836 | 80 | 1.655975
O2-CV | O2 constV- 0.750 V | 33 | 1 |  | 0.9115854 | 0.7496761 | 0.04796754 | 2.467623 | 3.28282 | 150.1377 | 2.33318 | 150.0066 | 5.00559 | 80.12131 | 79.99672 | 80 | 2.48282
O2-CV | O2 constV - OCV | 33 | 1 |  | -0.0006362131 | 0.996617 | 0.05302144 | -942.8662 | -1254.256 | 149.8279 | 1.274852 | 150.0049 | 1.198557 | 77.80328 | 80.03607 | 79.48689 | 0.6650049
FCPAD CC Pol | FCPAD-Wet-Air - 2.25 A/cm² | 46 | 1 |  | 1.907921 | 0.2994963 | 0.07627748 | 1.767293 | 2.355749 | 150.1115 | 2.300672 | 149.9984 | 5.76982 | 82.0082 | 58.9 | 58.9 | 3.724003
FCPAD CC Pol | FCPAD-Wet-Air - 2.00 A/cm² | 46 | 1 |  | 1.86746 | 0.3016912 | 0.06381557 | 1.60501 | 2.140595 | 150.0885 | 2.231033 | 150.0049 | 5.011033 | 80.14918 | 58.9 | 58.9 | 3.312915
FCPAD CC Pol | FCPAD-Wet-Air - 1.75 A/cm² | 46 | 1 |  | 1.726677 | 0.2986694 | 0.05761816 | 1.51799 | 2.025166 | 150.0262 | 2.249049 | 150 | 4.343459 | 79.3082 | 58.9 | 58.9 | 2.898067
FCPAD CC Pol | FCPAD-Wet-Air - 1.50 A/cm² | 46 | 1 |  | 1.500522 | 0.426406 | 0.05728952 | 1.499234 | 1.998751 | 150.1984 | 2.526377 | 149.9918 | 3.734787 | 79.68033 | 58.90164 | 58.96557 | 2.488425
FCPAD CC Pol | FCPAD-Wet-Air - 1.25 A/cm² | 46 | 1 |  | 1.250509 | 0.5647818 | 0.05834484 | 1.500631 | 1.999557 | 149.9984 | 2.448082 | 150.0049 | 2.900738 | 80.50492 | 58.90656 | 58.9 | 2.075307
FCPAD CC Pol | FCPAD-Wet-Air - 1.00 A/cm² | 46 | 1 |  | 1.000489 | 0.6385895 | 0.05847649 | 1.499528 | 1.999192 | 149.9951 | 2.365656 | 150.0033 | 2.254656 | 79.98689 | 58.9 | 58.9 | 1.660818
FCPAD CC Pol | FCPAD-Wet-Air - 0.80 A/cm² | 46 | 1 |  | 0.8004797 | 0.6836698 | 0.05913998 | 1.49758 | 1.997343 | 149.5656 | 2.052623 | 150.0066 | 1.809984 | 80.09672 | 58.89836 | 58.9 | 1.328307
FCPAD CC Pol | FCPAD-Wet-Air - 0.60 A/cm² | 46 | 1 |  | 0.600443 | 0.7210286 | 0.05800834 | 1.497239 | 1.995664 | 149.9984 | 2.044639 | 150.0016 | 1.432246 | 80.2459 | 58.90164 | 58.9 | 0.9964541
FCPAD CC Pol | FCPAD-Wet-Air - 0.40 A/cm² | 46 | 1 |  | 0.4004323 | 0.7557121 | 0.06017616 | 1.497428 | 1.998556 | 150.0557 | 1.920164 | 150 | 0.9957541 | 80.10656 | 58.9 | 58.9 | 0.666718
FCPAD CC Pol | FCPAD-Wet-Air - 0.20 A/cm² | 46 | 1 |  | 0.2002879 | 0.8008936 | 0.06224815 | 1.497667 | 1.997151 | 150.3393 | 1.842246 | 150 | 0.5983115 | 80.14754 | 58.90328 | 58.9 | 0.3365984
FCPAD CC Pol | FCPAD-Wet-Air - 0.10 A/cm² | 46 | 1 |  | 0.100222 | 0.8421932 | 0.07254648 | 2.993177 | 3.991167 | 149.9279 | 1.766016 | 150.0016 | 0.6006393 | 80.07869 | 58.90164 | 58.9 | 0.3365295
FCPAD CC Pol | FCPAD-Wet-Air - 0.05 A/cm² | 46 | 1 |  | 0.05020134 | 0.8713516 | 0.07844918 | 5.975641 | 7.967977 | 150 | 1.774705 | 150.0016 | 0.5858197 | 80.00656 | 58.90328 | 58.9 | 0.3365623
FCPAD CC Pol | FCPAD-Wet-Air - 0.03 A/cm² | 46 | 1 |  | 0.03018277 | 0.8865451 | 0.09601716 | 9.93892 | 13.25301 | 149.9951 | 1.78159 | 150 | 0.5523115 | 80.05902 | 58.9 | 58.9 | 0.336541
FCPAD CC Pol | FCPAD-Wet-Air - 0.02 A/cm² | 46 | 1 |  | 0.02018466 | 0.8995524 | 0.09809479 | 14.86199 | 19.81715 | 150.0328 | 1.76041 | 150 | 0.5409672 | 80 | 58.9 | 58.9 | 0.3365492
FCPAD CC Pol | FCPAD-Wet-Air - 0.01 A/cm² | 46 | 1 |  | 0.0101803 | 0.916706 | 0.1289583 | 29.46746 | 39.29148 | 150.1148 | 1.830213 | 150 | 0.5262951 | 80 | 58.90328 | 58.90164 | 0.3365475
FCPAD-Wet-Air | FCPAD-Wet-Air - OCV | 34 | 1 |  | -0.0006273115 | 0.9807512 | -0.2975053 | -478.1864 | -637.7361 | 149.9787 | 1.818033 | 150 | 0.5058033 | 80.0082 | 58.9 | 58.9 | 0.3367279
FCPAD CC Pol | FCPAD-Wet-Air - 2.25 A/cm² | 46 | 1 |  | 1.706627 | 0.3006516 | 0.05015856 | 1.974475 | 2.632554 | 250.0508 | 5.294066 | 249.9984 | 3.775836 | 65.10656 | 60.0082 | 60 | 3.722548
FCPAD CC Pol | FCPAD-Wet-Air - 2.00 A/cm² | 46 | 1 |  | 1.713014 | 0.3014642 | 0.05021148 | 1.749566 | 2.333508 | 249.8869 | 5.024639 | 249.9967 | 3.315918 | 66.96557 | 60 | 60 | 3.312577
FCPAD CC Pol | FCPAD-Wet-Air - 1.75 A/cm² | 46 | 1 |  | 1.638519 | 0.2982492 | 0.04999664 | 1.599725 | 2.134384 | 250.0689 | 4.92177 | 249.9967 | 2.763557 | 67.54754 | 60 | 60 | 2.897934
FCPAD CC Pol | FCPAD-Wet-Air - 1.50 A/cm² | 46 | 1 |  | 1.53205 | 0.3006958 | 0.0498548 | 1.468693 | 1.958248 | 250.1426 | 4.780098 | 249.9984 | 2.324672 | 67.00164 | 60 | 60 | 2.488348
FCPAD CC Pol | FCPAD-Wet-Air - 1.25 A/cm² | 46 | 1 |  | 1.250532 | 0.4946826 | 0.05148669 | 1.500348 | 1.999111 | 249.5475 | 4.705656 | 249.9967 | 1.911623 | 62.74754 | 60.0082 | 60.05082 | 2.074995
FCPAD CC Pol | FCPAD-Wet-Air - 1.00 A/cm² | 46 | 1 |  | 1.000495 | 0.6193148 | 0.05249964 | 1.499305 | 1.99909 | 249.8115 | 4.604967 | 249.9934 | 1.579459 | 58.65246 | 60 | 60.01311 | 1.66082
FCPAD CC Pol | FCPAD-Wet-Air - 0.80 A/cm² | 46 | 1 |  | 0.800477 | 0.697665 | 0.05237384 | 1.497307 | 1.997149 | 249.982 | 4.587066 | 249.9967 | 1.310459 | 59.94426 | 60 | 60 | 1.328254
FCPAD CC Pol | FCPAD-Wet-Air - 0.60 A/cm² | 46 | 1 |  | 0.6004385 | 0.7420806 | 0.05232087 | 1.496862 | 1.995413 | 249.9738 | 4.481213 | 249.9984 | 1.021377 | 60.67869 | 60 | 60 | 0.9963967
FCPAD CC Pol | FCPAD-Wet-Air - 0.40 A/cm² | 46 | 1 |  | 0.4004288 | 0.7802216 | 0.05281793 | 1.496221 | 1.998287 | 249.9934 | 4.37359 | 249.9951 | 0.7542459 | 59.99836 | 60 | 60 | 0.6665148
FCPAD CC Pol | FCPAD-Wet-Air - 0.20 A/cm² | 46 | 1 |  | 0.2002861 | 0.8291252 | 0.05363436 | 1.497416 | 1.996538 | 249.9557 | 4.168098 | 250.0033 | 0.525623 | 60.10328 | 60.00164 | 60 | 0.336423
FCPAD CC Pol | FCPAD-Wet-Air - 0.10 A/cm² | 46 | 1 |  | 0.1002345 | 0.869209 | 0.053837 | 2.992169 | 3.989577 | 250.0246 | 4.28777 | 249.9984 | 0.5490492 | 60.1 | 60 | 59.99836 | 0.3363934
FCPAD CC Pol | FCPAD-Wet-Air - 0.05 A/cm² | 46 | 1 |  | 0.05019582 | 0.8950005 | 0.0538977 | 5.97507 | 7.966692 | 249.982 | 4.29277 | 250.0016 | 0.532 | 60.1 | 60.00328 | 60 | 0.336359
FCPAD CC Pol | FCPAD-Wet-Air - 0.03 A/cm² | 46 | 1 |  | 0.03017885 | 0.9092463 | 0.05397403 | 9.938285 | 13.2513 | 250.0279 | 4.296475 | 249.9967 | 0.5885246 | 60 | 60 | 60.00164 | 0.3363754
FCPAD CC Pol | FCPAD-Wet-Air - 0.02 A/cm² | 46 | 1 |  | 0.02018239 | 0.918621 | 0.05399897 | 14.86071 | 19.81416 | 250.0033 | 4.329639 | 250 | 0.5059016 | 60 | 60 | 60 | 0.336382
FCPAD CC Pol | FCPAD-Wet-Air - 0.01 A/cm² | 46 | 1 |  | 0.01017798 | 0.9330026 | 0.05394533 | 29.46652 | 39.28914 | 250.1475 | 4.280918 | 250.0016 | 0.5179836 | 60 | 60 | 60 | 0.336377
FCPAD-Wet-Air | FCPAD-Wet-Air - OCV | 34 | 1 |  | -0.000625918 | 0.9752752 | -0.3070084 | -479.1748 | -638.8849 | 249.9934 | 4.207393 | 250 | 0.5113934 | 60 | 60 | 60.00164 | 0.3364574
FCPAD CC Pol | FCPAD-Wet-Air - 2.25 A/cm² | 46 | 1 |  | 2.130193 | 0.2993108 | 0.05718575 | 1.58108 | 2.108503 | 250.0213 | 4.751295 | 249.9951 | 4.030016 | 91.66885 | 67.6 | 67.6 | 3.721428
FCPAD CC Pol | FCPAD-Wet-Air - 2.00 A/cm² | 46 | 1 |  | 2.004787 | 0.2992651 | 0.05389851 | 1.494792 | 1.993734 | 250.1148 | 4.710721 | 249.9984 | 3.473443 | 89.70164 | 67.6 | 67.6 | 3.312215
FCPAD CC Pol | FCPAD-Wet-Air - 1.75 A/cm² | 46 | 1 |  | 1.750457 | 0.4696347 | 0.05276625 | 1.49707 | 1.997423 | 249.6164 | 4.680738 | 250.0082 | 3.015459 | 89.51311 | 67.59836 | 67.6 | 2.897536
FCPAD CC Pol | FCPAD-Wet-Air - 1.50 A/cm² | 46 | 1 |  | 1.50051 | 0.5993817 | 0.05314738 | 1.499062 | 1.998813 | 250.0197 | 4.566049 | 249.9902 | 2.381672 | 90.65574 | 67.6 | 67.6082 | 2.488243
FCPAD CC Pol | FCPAD-Wet-Air - 1.25 A/cm² | 46 | 1 |  | 1.250511 | 0.6490012 | 0.05281025 | 1.500464 | 1.999223 | 249.9508 | 4.521279 | 249.9934 | 2.052279 | 90.07541 | 67.6 | 67.6 | 2.074713
FCPAD CC Pol | FCPAD-Wet-Air - 1.00 A/cm² | 46 | 1 |  | 1.000489 | 0.6920021 | 0.05273089 | 1.499421 | 1.999089 | 250.023 | 4.411115 | 250.0033 | 1.620557 | 90.14754 | 67.61639 | 67.68852 | 1.660428
FCPAD CC Pol | FCPAD-Wet-Air - 0.80 A/cm² | 46 | 1 |  | 0.8004814 | 0.7202785 | 0.05283544 | 1.497311 | 1.997125 | 250.0246 | 4.284279 | 249.9984 | 1.356131 | 90.16557 | 67.59836 | 67.6 | 1.327836
FCPAD CC Pol | FCPAD-Wet-Air - 0.60 A/cm² | 46 | 1 |  | 0.6004472 | 0.748197 | 0.05309603 | 1.496913 | 1.995439 | 250.0262 | 4.18023 | 249.9918 | 1.092951 | 90.08852 | 67.6 | 67.6 | 0.9959787
FCPAD CC Pol | FCPAD-Wet-Air - 0.40 A/cm² | 46 | 1 |  | 0.4004331 | 0.7822599 | 0.05271538 | 1.495966 | 1.998184 | 249.8525 | 3.889033 | 250.0049 | 0.8140984 | 90.15738 | 67.38852 | 67.6 | 0.6660033
FCPAD CC Pol | FCPAD-Wet-Air - 0.20 A/cm² | 46 | 1 |  | 0.2002747 | 0.8181547 | 0.05484752 | 1.497385 | 1.996636 | 250.2 | 3.841672 | 250 | 0.5320984 | 90.1 | 67.60984 | 67.59836 | 0.3359016
FCPAD CC Pol | FCPAD-Wet-Air - 0.10 A/cm² | 46 | 1 |  | 0.1002283 | 0.8604905 | 0.06139952 | 2.992243 | 3.990448 | 249.9721 | 3.836262 | 249.9902 | 0.5467213 | 90.06557 | 67.60164 | 67.6 | 0.3359311
FCPAD CC Pol | FCPAD-Wet-Air - 0.05 A/cm² | 46 | 1 |  | 0.05024177 | 0.8893501 | 0.06603252 | 5.969298 | 7.959318 | 249.982 | 3.823148 | 249.9934 | 0.5250984 | 90.01148 | 67.60656 | 67.60164 | 0.3358459
FCPAD CC Pol | FCPAD-Wet-Air - 0.03 A/cm² | 46 | 1 |  | 0.03018295 | 0.9044246 | 0.0720347 | 9.936587 | 13.24877 | 249.9852 | 3.806672 | 249.9951 | 0.4953607 | 90 | 67.59836 | 67.60492 | 0.3358344
FCPAD CC Pol | FCPAD-Wet-Air - 0.02 A/cm² | 46 | 1 |  | 0.0201843 | 0.9146805 | 0.07828949 | 14.85857 | 19.81143 | 250.0033 | 3.803475 | 250.0016 | 0.4662951 | 90.00492 | 67.6 | 67.59508 | 0.3358279
FCPAD CC Pol | FCPAD-Wet-Air - 0.01 A/cm² | 46 | 1 |  | 0.01017969 | 0.9301972 | 0.08641731 | 29.46168 | 39.28238 | 249.9984 | 3.728574 | 249.9951 | 0.4649016 | 90 | 67.59344 | 67.6 | 0.3358311
FCPAD-Wet-Air | FCPAD-Wet-Air - OCV | 34 | 1 |  | -0.0006268525 | 0.9756632 | -0.306663 | -478.4182 | -637.9172 | 249.9852 | 3.735082 | 250.0066 | 0.4569508 | 90 | 67.60492 | 67.6 | 0.3359311
FCPAD CC Pol | FCPAD-Wet-Air - 2.25 A/cm² | 46 | 1 |  | 2.088634 | 0.300311 | 0.05037249 | 1.612428 | 2.148728 | 249.9377 | 5.063787 | 249.9951 | 4.549262 | 91.92623 | 79.00656 | 79 | 3.718448
FCPAD CC Pol | FCPAD-Wet-Air - 2.00 A/cm² | 46 | 1 |  | 1.926608 | 0.2988885 | 0.04947816 | 1.55542 | 2.074534 | 249.8033 | 5.103672 | 250 | 4.034557 | 89.53115 | 79 | 79.00164 | 3.311926
FCPAD CC Pol | FCPAD-Wet-Air - 1.75 A/cm² | 46 | 1 |  | 1.750462 | 0.3869474 | 0.05015174 | 1.497031 | 1.997454 | 250.4016 | 4.957328 | 249.9951 | 3.32259 | 89.40984 | 79.01475 | 79.19344 | 2.89742
FCPAD CC Pol | FCPAD-Wet-Air - 1.50 A/cm² | 46 | 1 |  | 1.500515 | 0.5572829 | 0.04921331 | 1.499048 | 1.998859 | 250.1311 | 4.929689 | 249.9902 | 2.69859 | 90.71311 | 79 | 79 | 2.488151
FCPAD CC Pol | FCPAD-Wet-Air - 1.25 A/cm² | 46 | 1 |  | 1.25051 | 0.6343278 | 0.04914826 | 1.500431 | 1.999215 | 249.9967 | 4.944049 | 250 | 2.314951 | 89.88852 | 78.99508 | 78.99836 | 2.074592
FCPAD CC Pol | FCPAD-Wet-Air - 1.00 A/cm² | 46 | 1 |  | 1.000491 | 0.6942876 | 0.04859798 | 1.499477 | 1.999092 | 249.9295 | 4.833311 | 250.0049 | 1.830393 | 90.2377 | 78.99672 | 78.99836 | 1.660336
FCPAD CC Pol | FCPAD-Wet-Air - 0.80 A/cm² | 46 | 1 |  | 0.8004851 | 0.7270405 | 0.04874818 | 1.497441 | 1.997143 | 249.8607 | 4.713279 | 250.0115 | 1.485836 | 90.20328 | 79.01148 | 79 | 1.327752
FCPAD CC Pol | FCPAD-Wet-Air - 0.60 A/cm² | 46 | 1 |  | 0.6004404 | 0.7528037 | 0.04844946 | 1.496939 | 1.995492 | 249.6918 | 4.703754 | 250.0033 | 1.224557 | 90.1623 | 79.00328 | 79 | 0.9959426
FCPAD CC Pol | FCPAD-Wet-Air - 0.40 A/cm² | 46 | 1 |  | 0.4004282 | 0.7860499 | 0.04848397 | 1.495946 | 1.99823 | 249.8623 | 4.536115 | 249.9934 | 0.8898033 | 90.10492 | 78.9918 | 79.00984 | 0.665918
FCPAD CC Pol | FCPAD-Wet-Air - 0.20 A/cm² | 46 | 1 |  | 0.2002823 | 0.8280471 | 0.04899411 | 1.497377 | 1.99659 | 250.0869 | 4.286246 | 250.0016 | 0.6251639 | 90.09508 | 79.01639 | 79 | 0.3358689
FCPAD CC Pol | FCPAD-Wet-Air - 0.10 A/cm² | 46 | 1 |  | 0.1002279 | 0.864464 | 0.0491203 | 2.992343 | 3.989807 | 250.0016 | 4.452672 | 249.9984 | 0.6683279 | 90.06721 | 79.00492 | 79 | 0.3358361
FCPAD CC Pol | FCPAD-Wet-Air - 0.05 A/cm² | 46 | 1 |  | 0.0501988 | 0.8889892 | 0.04951838 | 5.974611 | 7.966162 | 250.2066 | 4.32618 | 250.0115 | 0.6216066 | 90.00328 | 79.00492 | 78.99672 | 0.3358262
FCPAD CC Pol | FCPAD-Wet-Air - 0.03 A/cm² | 46 | 1 |  | 0.0301887 | 0.9026854 | 0.04943577 | 9.934756 | 13.2467 | 250.0213 | 4.320705 | 250.0016 | 0.5183934 | 90 | 79 | 79.14918 | 0.3358607
FCPAD CC Pol | FCPAD-Wet-Air - 0.02 A/cm² | 46 | 1 |  | 0.02018123 | 0.9120007 | 0.0493892 | 14.86127 | 19.81528 | 250.3902 | 4.189705 | 249.9967 | 0.5289672 | 90.05738 | 79.01803 | 79 | 0.3359131
FCPAD CC Pol | FCPAD-Wet-Air - 0.01 A/cm² | 46 | 1 |  | 0.01017649 | 0.9277695 | 0.05207859 | 29.47202 | 39.29597 | 250.0344 | 4.177869 | 249.9984 | 0.5183607 | 89.99508 | 79 | 78.99836 | 0.3359164
FCPAD-Wet-Air | FCPAD-Wet-Air - OCV | 34 | 1 |  | -0.000627 | 0.9673864 | -0.2332036 | -478.3746 | -637.8214 | 249.9885 | 4.14741 | 250.0082 | 0.4807213 | 89.98361 | 78.99836 | 79 | 0.3360295
FCPAD CC Pol | FCPAD-Wet-Air - 2.25 A/cm² | 46 | 1 |  | 1.809048 | 0.2997621 | 0.05146941 | 1.863893 | 2.484492 | 150.059 | 2.357623 | 149.9951 | 6.855574 | 82.1082 | 73.09836 | 73.1 | 3.724007
FCPAD CC Pol | FCPAD-Wet-Air - 2.00 A/cm² | 46 | 1 |  | 1.679872 | 0.2990385 | 0.05037811 | 1.784187 | 2.379495 | 149.6115 | 2.063311 | 150 | 6.252721 | 79.85246 | 73.09836 | 73.1 | 3.312572
FCPAD CC Pol | FCPAD-Wet-Air - 1.75 A/cm² | 46 | 1 |  | 1.593872 | 0.2991943 | 0.04990093 | 1.644423 | 2.193885 | 150.1885 | 1.989016 | 150.0098 | 5.137738 | 79.0623 | 73.1 | 73.1 | 2.897843
FCPAD CC Pol | FCPAD-Wet-Air - 1.50 A/cm² | 46 | 1 |  | 1.520957 | 0.2954132 | 0.0495552 | 1.479192 | 1.972221 | 150.0262 | 1.756902 | 149.9967 | 4.247459 | 80.37705 | 73.35738 | 73.23443 | 2.488475
FCPAD CC Pol | FCPAD-Wet-Air - 1.25 A/cm² | 46 | 1 |  | 1.250512 | 0.4730774 | 0.04994857 | 1.500662 | 1.999292 | 150.5918 | 1.918738 | 150.0131 | 3.571213 | 79.86393 | 73.1 | 73.1 | 2.074838
FCPAD CC Pol | FCPAD-Wet-Air - 1.00 A/cm² | 46 | 1 |  | 1.000481 | 0.61276 | 0.04953125 | 1.499646 | 1.999284 | 149.6705 | 1.951295 | 149.9918 | 2.763607 | 80.37541 | 73.11148 | 73.1 | 1.660634
FCPAD CC Pol | FCPAD-Wet-Air - 0.80 A/cm² | 46 | 1 |  | 0.8004834 | 0.676921 | 0.0492751 | 1.497574 | 1.997316 | 149.2754 | 1.636869 | 150.0115 | 2.150344 | 79.82295 | 73.1082 | 73.1 | 1.328041
FCPAD CC Pol | FCPAD-Wet-Air - 0.60 A/cm² | 46 | 1 |  | 0.6004336 | 0.7244694 | 0.04926905 | 1.497293 | 1.995661 | 149.6525 | 1.538475 | 150.0033 | 1.651475 | 80.13115 | 73.11803 | 73.09672 | 0.9962393
FCPAD CC Pol | FCPAD-Wet-Air - 0.40 A/cm² | 46 | 1 |  | 0.4004398 | 0.7564024 | 0.04908469 | 1.497492 | 1.99849 | 149.6656 | 1.481213 | 149.9918 | 1.322148 | 80.11148 | 73.1 | 73.25246 | 0.6664885
FCPAD CC Pol | FCPAD-Wet-Air - 0.20 A/cm² | 46 | 1 |  | 0.2002845 | 0.8010635 | 0.04959421 | 1.497661 | 1.997084 | 149.9426 | 0.9753934 | 150 | 0.8259344 | 80.08361 | 73.1 | 73.1 | 0.3363656
FCPAD CC Pol | FCPAD-Wet-Air - 0.10 A/cm² | 46 | 1 |  | 0.1002241 | 0.8399839 | 0.05002361 | 2.993074 | 3.991077 | 149.8689 | 1.310721 | 150.0033 | 0.8805902 | 80.1 | 73.10164 | 73.1 | 0.3363607
FCPAD CC Pol | FCPAD-Wet-Air - 0.05 A/cm² | 46 | 1 |  | 0.05019634 | 0.8667839 | 0.05037105 | 5.976243 | 7.968682 | 149.4213 | 0.9263934 | 149.9934 | 0.887082 | 80.00328 | 73.1 | 73.1 | 0.3363951
FCPAD CC Pol | FCPAD-Wet-Air - 0.03 A/cm² | 46 | 1 |  | 0.0301803 | 0.8828796 | 0.05122536 | 9.939587 | 13.25344 | 149.9672 | 1.057787 | 149.9984 | 0.7706066 | 80.01803 | 73.10328 | 73.11475 | 0.3364049
FCPAD CC Pol | FCPAD-Wet-Air - 0.02 A/cm² | 46 | 1 |  | 0.02018513 | 0.893087 | 0.05137559 | 14.8616 | 19.81694 | 150 | 1.024393 | 149.9951 | 0.7375902 | 80 | 73.10328 | 73.09508 | 0.3364738
FCPAD CC Pol | FCPAD-Wet-Air - 0.01 A/cm² | 46 | 1 |  | 0.01018121 | 0.9094729 | 0.05161318 | 29.46454 | 39.28834 | 149.8295 | 0.8801148 | 149.9951 | 0.7094754 | 80 | 73.1 | 73.1 | 0.3365164
FCPAD-Wet-Air | FCPAD-Wet-Air - OCV | 34 | 1 |  | -0.0006255738 | 0.9648852 | -0.2953568 | -479.5446 | -639.4321 | 149.9672 | 1.030393 | 150.0016 | 0.6886885 | 80.00328 | 73.09836 | 73.1 | 0.3365869
FCPAD CC Pol | FCPAD-Wet-Air - 2.25 A/cm² | 46 | 1 |  | 1.666983 | 0.2991552 | 0.04886502 | 2.022738 | 2.696184 | 149.9738 | 3.360885 | 150.0049 | 7.671098 | 82.12459 | 79.99836 | 80 | 3.723995
FCPAD CC Pol | FCPAD-Wet-Air - 2.00 A/cm² | 46 | 1 |  | 1.619214 | 0.3023803 | 0.04869782 | 1.851051 | 2.468634 | 149.9541 | 3.180557 | 150.0098 | 6.617115 | 80.40656 | 80 | 80.15082 | 3.312741
FCPAD CC Pol | FCPAD-Wet-Air - 1.75 A/cm² | 46 | 1 |  | 1.553637 | 0.297346 | 0.04864954 | 1.687 | 2.250725 | 150.1508 | 3.205508 | 150.0066 | 5.472328 | 79.4 | 80 | 80 | 2.89801
FCPAD CC Pol | FCPAD-Wet-Air - 1.50 A/cm² | 46 | 1 |  | 1.478798 | 0.3020633 | 0.04840838 | 1.521316 | 2.02842 | 150.1295 | 2.995033 | 150.0295 | 4.543787 | 79.48689 | 80 | 80 | 2.488618
FCPAD CC Pol | FCPAD-Wet-Air - 1.25 A/cm² | 46 | 1 |  | 1.250516 | 0.4510365 | 0.04905505 | 1.500534 | 1.999341 | 150.2984 | 2.893115 | 150.0131 | 3.701 | 79.86557 | 80.00656 | 80.16721 | 2.074997
FCPAD CC Pol | FCPAD-Wet-Air - 1.00 A/cm² | 46 | 1 |  | 1.000486 | 0.5850011 | 0.0485703 | 1.499595 | 1.999221 | 150.3082 | 2.655295 | 150.0066 | 2.976459 | 80.42951 | 80.00164 | 80.01311 | 1.660707
FCPAD CC Pol | FCPAD-Wet-Air - 0.80 A/cm² | 46 | 1 |  | 0.8004805 | 0.6699876 | 0.04861948 | 1.497661 | 1.997361 | 149.9787 | 2.540328 | 150.0115 | 2.421787 | 79.83443 | 80.17377 | 80.00164 | 1.328177
FCPAD CC Pol | FCPAD-Wet-Air - 0.60 A/cm² | 46 | 1 |  | 0.6004445 | 0.7172196 | 0.04838907 | 1.497226 | 1.995634 | 149.9311 | 2.448639 | 149.9951 | 1.90559 | 80.19508 | 80.01475 | 80 | 0.9963197
FCPAD CC Pol | FCPAD-Wet-Air - 0.40 A/cm² | 46 | 1 |  | 0.4004409 | 0.7516942 | 0.0484989 | 1.497402 | 1.998528 | 149.223 | 2.12382 | 150.0066 | 1.360721 | 80.20656 | 79.99508 | 80.23607 | 0.6665557
FCPAD CC Pol | FCPAD-Wet-Air - 0.20 A/cm² | 46 | 1 |  | 0.2002812 | 0.7996344 | 0.04917284 | 1.49768 | 1.997169 | 150.0443 | 2.194918 | 150 | 0.8262787 | 80.12623 | 80.01311 | 80.01475 | 0.3364393
FCPAD CC Pol | FCPAD-Wet-Air - 0.10 A/cm² | 46 | 1 |  | 0.1002256 | 0.8394139 | 0.04934743 | 2.993034 | 3.99097 | 150.1426 | 2.052836 | 150.0131 | 0.8307377 | 80.1 | 80 | 80 | 0.3364049
FCPAD CC Pol | FCPAD-Wet-Air - 0.05 A/cm² | 46 | 1 |  | 0.05019716 | 0.8662412 | 0.04951082 | 5.975995 | 7.968656 | 150.0262 | 2.200049 | 149.9967 | 0.8198197 | 80.0082 | 79.99672 | 79.99672 | 0.3364016
FCPAD CC Pol | FCPAD-Wet-Air - 0.03 A/cm² | 46 | 1 |  | 0.03017777 | 0.8815952 | 0.04955359 | 9.940218 | 13.25474 | 150.141 | 2.237443 | 150.0049 | 0.8234098 | 80 | 80 | 79.99672 | 0.3364525
FCPAD CC Pol | FCPAD-Wet-Air - 0.02 A/cm² | 46 | 1 |  | 0.02018813 | 0.8920977 | 0.04957443 | 14.85914 | 19.81389 | 149.9918 | 2.256246 | 149.9918 | 0.7999344 | 80.03607 | 80 | 79.99836 | 0.336459
FCPAD CC Pol | FCPAD-Wet-Air - 0.01 A/cm² | 46 | 1 |  | 0.01017743 | 0.9084083 | 0.04954718 | 29.4754 | 39.30314 | 149.9902 | 2.284656 | 149.9967 | 0.8092951 | 80 | 80 | 80 | 0.3364967
FCPAD-Wet-Air | FCPAD-Wet-Air - OCV | 34 | 1 |  | -0.0006253443 | 0.9636541 | -0.2802949 | -479.728 | -639.6882 | 149.2918 | 2.102984 | 149.9918 | 0.819623 | 80.02295 | 79.99508 | 80 | 0.3365607

## BauerSummary
Start Time | End Time | Date | Cell | Test Stand | Protocol | Mass Activity
44799.0201 | 44800.4294 | 2022-08-26 00:29 | 11-1111 | 2022-08-26 | M2FCT_Modeling_Characterizations_GM4.xls | N/A