## GraphInfo (hidden)
1 | 919 | 1276 | 4 | 5
Recovery Step: 1 Hour at 0.100 V; 40°C; 150/150% RH; 150/150 kPa | 919 | 1276 | Time
Recovery Step: 1 Hour at 0.100 V; 40°C; 150/150% RH; 150/150 kPa | 1367 | 1724 | MATRIX_COMMENT
FCPAD-Wet-Air - 2.25 A/cm² | 1970 | 2208 | LB_CURRENT_DENSITY_FB
FCPAD-Wet-Air - 2.00 A/cm² | 2209 | 2446 | LB_VOLTAGE_FB
FCPAD-Wet-Air - 1.75 A/cm² | 2447 | 2685 | hfr_z_real
FCPAD-Wet-Air - 1.50 A/cm² | 2686 | 2929 | hfr_z_imaginary
FCPAD-Wet-Air - 1.25 A/cm² | 2930 | 3167 | LB_ENBL
FCPAD-Wet-Air - 1.00 A/cm² | 3168 | 3403 | LB_CURRENT_FB
FCPAD-Wet-Air - 0.80 A/cm² | 3404 | 3641 | A_STOICH_FB
FCPAD-Wet-Air - 0.60 A/cm² | 3642 | 3880 | C_STOICH_FB
FCPAD-Wet-Air - 0.40 A/cm² | 3881 | 4118 | A_FLOW_FB
FCPAD-Wet-Air - 0.20 A/cm² | 4119 | 4357 | A_H2_PCT_FB
FCPAD-Wet-Air - 0.10 A/cm² | 4358 | 4598 | C_FLOW_FB
FCPAD-Wet-Air - 0.05 A/cm² | 4599 | 4838 | C_AIR_PCT_FB
FCPAD-Wet-Air - 0.03 A/cm² | 4839 | 5078 | C_N2_PCT_FB
FCPAD-Wet-Air - 0.02 A/cm² | 5079 | 5314 | C_O2_PCT_FB
FCPAD-Wet-Air - 0.01 A/cm² | 5315 | 5552 | BP_AN_INLET_PRESSURE_FB
FCPAD-Wet-Air - OCV | 5553 | 5665 | BP_AN_OUTLET_PRESSURE_FB
Recovery Step: 1 Hour at 0.100 V; 40°C; 150/150% RH; 150/150 kPa | 5757 | 6114 | BP_AN_DELTA_PRESSURE_FB
Recovery Step: 1 Hour at 0.100 V; 40°C; 150/150% RH; 150/150 kPa | 6205 | 6562 | BP_CAT_INLET_PRESSURE_FB
FCPAD-Wet-Air - 2.25 A/cm² | 6808 | 7047 | BP_CAT_OUTLET_PRESSURE_FB
FCPAD-Wet-Air - 2.00 A/cm² | 7048 | 7287 | BP_CAT_DELTA_PRESSURE_FB
FCPAD-Wet-Air - 1.75 A/cm² | 7288 | 7526 | TEMP_CELL_FB
FCPAD-Wet-Air - 1.50 A/cm² | 7527 | 7766 | TEMP_ANODE_RH_FB
FCPAD-Wet-Air - 1.25 A/cm² | 7767 | 8005 | TEMP_CATHODE_RH_FB
FCPAD-Wet-Air - 1.00 A/cm² | 8006 | 8240 | TEMP_ANODE_SAT_FB
FCPAD-Wet-Air - 0.80 A/cm² | 8241 | 8476 | TEMP_CATHODE_SAT_FB
FCPAD-Wet-Air - 0.60 A/cm² | 8477 | 8713 | ANODE_HUMIDIFIER_BYPASS
FCPAD-Wet-Air - 0.40 A/cm² | 8714 | 8953 | CATHODE_HUMIDIFIER_BYPASS
FCPAD-Wet-Air - 0.20 A/cm² | 8954 | 9192 | TEMP_ANODE_HOSE_FB
FCPAD-Wet-Air - 0.10 A/cm² | 9193 | 9433 | TEMP_CATHODE_HOSE_FB
FCPAD-Wet-Air - 0.05 A/cm² | 9434 | 9672 | TEMP_ANODE_GASZONE_FB
FCPAD-Wet-Air - 0.03 A/cm² | 9673 | 9911 | TEMP_CATHODE_GASZONE_FB
FCPAD-Wet-Air - 0.02 A/cm² | 9912 | 10147 | CHILLED_WATER_RETURN_TEMP
FCPAD-Wet-Air - 0.01 A/cm² | 10148 | 10383 | CELL_AREA
FCPAD-Wet-Air - OCV | 10384 | 10496 | MATRIX_FILENAME
Recovery Step: 1 Hour at 0.100 V; 40°C; 150/150% RH; 150/150 kPa | 10589 | 10946 | MATRIX_WORKSHEET
Recovery Step: 1 Hour at 0.100 V; 40°C; 150/150% RH; 150/150 kPa | 11037 | 11394 | Count
FCPAD-Wet-Air - 2.25 A/cm² | 11640 | 11878 | CountA
FCPAD-Wet-Air - 2.00 A/cm² | 11879 | 12114 | CountB
FCPAD-Wet-Air - 1.75 A/cm² | 12115 | 12351 | CountC
FCPAD-Wet-Air - 1.50 A/cm² | 12352 | 12588 | gamryStartStop
FCPAD-Wet-Air - 1.25 A/cm² | 12589 | 12829 | gamryRunning
FCPAD-Wet-Air - 1.00 A/cm² | 12830 | 13067 | gamrySave
FCPAD-Wet-Air - 0.80 A/cm² | 13068 | 13306 | gamrySaveByCycle
FCPAD-Wet-Air - 0.60 A/cm² | 13307 | 13545 | gamrySignalType
FCPAD-Wet-Air - 0.40 A/cm² | 13546 | 13785 | gamryFromFilePath
FCPAD-Wet-Air - 0.20 A/cm² | 13786 | 14023 | gamryDcOffset
FCPAD-Wet-Air - 0.10 A/cm² | 14024 | 14261 | gamryInitial
FCPAD-Wet-Air - 0.05 A/cm² | 14262 | 14502 | gamryFinal
FCPAD-Wet-Air - 0.03 A/cm² | 14503 | 14742 | gamryScanRate
FCPAD-Wet-Air - 0.02 A/cm² | 14743 | 14982 | gamryCurrentFB
FCPAD-Wet-Air - 0.01 A/cm² | 14983 | 15222 | gamryVoltageFB
FCPAD-Wet-Air - OCV | 15223 | 15337 | gamryIeRange
O2 constV- 0.750 V | 15519 | 15749
O2 constV- 0.775 V | 15750 | 15976
O2 constV- 0.800 V | 15977 | 16203
O2 constV- 0.825 V | 16204 | 16428
O2 constV- 0.850 V | 16429 | 16656
O2 constV- 0.875 V | 16657 | 16886
O2 constV- 0.900 V | 16887 | 17115
O2 constV- 0.910 V | 17116 | 17346
O2 constV- 0.920 V | 17347 | 17575
O2 constV - OCV | 17576 | 17661
O2 constV- 0.920 V | 17861 | 18087
O2 constV- 0.910 V | 18088 | 18317
O2 constV- 0.900 V | 18318 | 18547
O2 constV- 0.875 V | 18548 | 18776
O2 constV- 0.850 V | 18777 | 19004
O2 constV- 0.825 V | 19005 | 19232
O2 constV- 0.800 V | 19233 | 19458
O2 constV- 0.775 V | 19459 | 19688
O2 constV- 0.750 V | 19689 | 19916
O2 constV - OCV | 19917 | 20003
FCPAD-Wet-Air - 2.25 A/cm² | 20251 | 20488
FCPAD-Wet-Air - 2.00 A/cm² | 20489 | 20726
FCPAD-Wet-Air - 1.75 A/cm² | 20727 | 20966
FCPAD-Wet-Air - 1.50 A/cm² | 20967 | 21203
FCPAD-Wet-Air - 1.25 A/cm² | 21204 | 21440
FCPAD-Wet-Air - 1.00 A/cm² | 21441 | 21678
FCPAD-Wet-Air - 0.80 A/cm² | 21679 | 21917
FCPAD-Wet-Air - 0.60 A/cm² | 21918 | 22157
FCPAD-Wet-Air - 0.40 A/cm² | 22158 | 22395
FCPAD-Wet-Air - 0.20 A/cm² | 22396 | 22633
FCPAD-Wet-Air - 0.10 A/cm² | 22634 | 22870
FCPAD-Wet-Air - 0.05 A/cm² | 22871 | 23107
FCPAD-Wet-Air - 0.03 A/cm² | 23108 | 23349
FCPAD-Wet-Air - 0.02 A/cm² | 23350 | 23589
FCPAD-Wet-Air - 0.01 A/cm² | 23590 | 23828
FCPAD-Wet-Air - OCV | 23829 | 23944
FCPAD-Wet-Air - 2.25 A/cm² | 24191 | 24429
FCPAD-Wet-Air - 2.00 A/cm² | 24430 | 24667
FCPAD-Wet-Air - 1.75 A/cm² | 24668 | 24906
FCPAD-Wet-Air - 1.50 A/cm² | 24907 | 25145
FCPAD-Wet-Air - 1.25 A/cm² | 25146 | 25383
FCPAD-Wet-Air - 1.00 A/cm² | 25384 | 25622
FCPAD-Wet-Air - 0.80 A/cm² | 25623 | 25863
FCPAD-Wet-Air - 0.60 A/cm² | 25864 | 26101
FCPAD-Wet-Air - 0.40 A/cm² | 26102 | 26341
FCPAD-Wet-Air - 0.20 A/cm² | 26342 | 26578
FCPAD-Wet-Air - 0.10 A/cm² | 26579 | 26814
FCPAD-Wet-Air - 0.05 A/cm² | 26815 | 27054
FCPAD-Wet-Air - 0.03 A/cm² | 27055 | 27293
FCPAD-Wet-Air - 0.02 A/cm² | 27294 | 27532
FCPAD-Wet-Air - 0.01 A/cm² | 27533 | 27773
FCPAD-Wet-Air - OCV | 27774 | 27887
FCPAD-Wet-Air - 2.25 A/cm² | 28135 | 28371
FCPAD-Wet-Air - 2.00 A/cm² | 28372 | 28610
FCPAD-Wet-Air - 1.75 A/cm² | 28611 | 28850
FCPAD-Wet-Air - 1.50 A/cm² | 28851 | 29089
FCPAD-Wet-Air - 1.25 A/cm² | 29090 | 29330
FCPAD-Wet-Air - 1.00 A/cm² | 29331 | 29570
FCPAD-Wet-Air - 0.80 A/cm² | 29571 | 29810
FCPAD-Wet-Air - 0.60 A/cm² | 29811 | 30052
FCPAD-Wet-Air - 0.40 A/cm² | 30053 | 30288
FCPAD-Wet-Air - 0.20 A/cm² | 30289 | 30527
FCPAD-Wet-Air - 0.10 A/cm² | 30528 | 30765
FCPAD-Wet-Air - 0.05 A/cm² | 30766 | 31003
FCPAD-Wet-Air - 0.03 A/cm² | 31004 | 31243
FCPAD-Wet-Air - 0.02 A/cm² | 31244 | 31482
FCPAD-Wet-Air - 0.01 A/cm² | 31483 | 31723
FCPAD-Wet-Air - OCV | 31724 | 31837
FCPAD-Wet-Air - 2.25 A/cm² | 32085 | 32324
FCPAD-Wet-Air - 2.00 A/cm² | 32325 | 32566
FCPAD-Wet-Air - 1.75 A/cm² | 32567 | 32807
FCPAD-Wet-Air - 1.50 A/cm² | 32808 | 33046
FCPAD-Wet-Air - 1.25 A/cm² | 33047 | 33283
FCPAD-Wet-Air - 1.00 A/cm² | 33284 | 33522
FCPAD-Wet-Air - 0.80 A/cm² | 33523 | 33759
FCPAD-Wet-Air - 0.60 A/cm² | 33760 | 33998
FCPAD-Wet-Air - 0.40 A/cm² | 33999 | 34238
FCPAD-Wet-Air - 0.20 A/cm² | 34239 | 34478
FCPAD-Wet-Air - 0.10 A/cm² | 34479 | 34717
FCPAD-Wet-Air - 0.05 A/cm² | 34718 | 34957
FCPAD-Wet-Air - 0.03 A/cm² | 34958 | 35195
FCPAD-Wet-Air - 0.02 A/cm² | 35196 | 35432
FCPAD-Wet-Air - 0.01 A/cm² | 35433 | 35671
FCPAD-Wet-Air - OCV | 35672 | 35786
FCPAD-Wet-Air - 2.25 A/cm² | 36033 | 36273
FCPAD-Wet-Air - 2.00 A/cm² | 36274 | 36512
FCPAD-Wet-Air - 1.75 A/cm² | 36513 | 36751
FCPAD-Wet-Air - 1.50 A/cm² | 36752 | 36993
FCPAD-Wet-Air - 1.25 A/cm² | 36994 | 37234
FCPAD-Wet-Air - 1.00 A/cm² | 37235 | 37475
FCPAD-Wet-Air - 0.80 A/cm² | 37476 | 37713
FCPAD-Wet-Air - 0.60 A/cm² | 37714 | 37952
FCPAD-Wet-Air - 0.40 A/cm² | 37953 | 38193
FCPAD-Wet-Air - 0.20 A/cm² | 38194 | 38435
FCPAD-Wet-Air - 0.10 A/cm² | 38436 | 38676
FCPAD-Wet-Air - 0.05 A/cm² | 38677 | 38918
FCPAD-Wet-Air - 0.03 A/cm² | 38919 | 39159
FCPAD-Wet-Air - 0.02 A/cm² | 39160 | 39400
FCPAD-Wet-Air - 0.01 A/cm² | 39401 | 39640
FCPAD-Wet-Air - OCV | 39641 | 39753
FCPAD-Wet-Air - 2.25 A/cm² | 40001 | 40239
FCPAD-Wet-Air - 2.00 A/cm² | 40240 | 40480
FCPAD-Wet-Air - 1.75 A/cm² | 40481 | 40721
FCPAD-Wet-Air - 1.50 A/cm² | 40722 | 40962
FCPAD-Wet-Air - 1.25 A/cm² | 40963 | 41203
FCPAD-Wet-Air - 1.00 A/cm² | 41204 | 41441
FCPAD-Wet-Air - 0.80 A/cm² | 41442 | 41679
FCPAD-Wet-Air - 0.60 A/cm² | 41680 | 41919
FCPAD-Wet-Air - 0.40 A/cm² | 41920 | 42159
FCPAD-Wet-Air - 0.20 A/cm² | 42160 | 42400
FCPAD-Wet-Air - 0.10 A/cm² | 42401 | 42640
FCPAD-Wet-Air - 0.05 A/cm² | 42641 | 42881
FCPAD-Wet-Air - 0.03 A/cm² | 42882 | 43121
FCPAD-Wet-Air - 0.02 A/cm² | 43122 | 43359
FCPAD-Wet-Air - 0.01 A/cm² | 43360 | 43597
FCPAD-Wet-Air - OCV | 43598 | 43711

## BauerAverage
Sub Protocol | Test Point | Sequence Number | Pol Curve Point? | Current Density SP (A/cm2) | Current Density FB (A/cm2) | Load Bank Voltage (V) | HFR (Ohm-cm2) | Anode Stoich FB | Cathode Stoich FB | Anode Outlet Pressure FB (kPa) | Anode Pressure Differential (kPa) | Cathode Outlet Pressure FB (kPa) | Cathode Pressure Differential (kPa) | Cell Temp FB (C) | Anode Saturator_FB (C) | Cathode Saturator_FB (C)
Recovery | Recovery Step: 1 Hour at 0.100 V; 40°C; 150/150% RH; 150/150 kPa | 25 | 0 | 0.6 | 0.5790418 | 0.0927729 | 0.05691803 | 4.597811 | 1.071966 | 149.9656 | 5.484885 | 149.9967 | 0.7943279 | 40.06721 | 47.8 | 47.8 | 0.5033361
Recovery | Recovery Step: 1 Hour at 0.100 V; 40°C; 150/150% RH; 150/150 kPa | 25 | 0 | 0.6 | 0.569319 | 0.08132049 | 0.05667162 | 4.6194 | 1.076995 | 149.9885 | 5.530885 | 150 | 0.7719344 | 40.09344 | 47.8 | 47.8 | 0.5034803
FCPAD CC Pol | FCPAD-Wet-Air - 2.25 A/cm² | 46 | 1 |  | 1.885832 | 0.2997957 | 0.05418231 | 1.788207 | 2.383515 | 150.2066 | 5.599934 | 149.9951 | 7.120869 | 81.98033 | 73.10492 | 73.1 | 3.724239
FCPAD CC Pol | FCPAD-Wet-Air - 2.00 A/cm² | 46 | 1 |  | 1.760673 | 0.2964391 | 0.05299775 | 1.702502 | 2.270469 | 149.6852 | 5.659279 | 149.9967 | 6.42241 | 80.02951 | 73.09672 | 73.27541 | 3.312974
FCPAD CC Pol | FCPAD-Wet-Air - 1.75 A/cm² | 46 | 1 |  | 1.669722 | 0.297919 | 0.05253528 | 1.569836 | 2.094467 | 150.0377 | 5.513131 | 149.9984 | 5.34923 | 79.23607 | 73.23443 | 73.10328 | 2.898244
FCPAD CC Pol | FCPAD-Wet-Air - 1.50 A/cm² | 46 | 1 |  | 1.50051 | 0.3873753 | 0.05336054 | 1.499384 | 1.999097 | 150.3607 | 5.261328 | 149.9951 | 4.423902 | 79.81639 | 73.10164 | 73.1 | 2.488641
FCPAD CC Pol | FCPAD-Wet-Air - 1.25 A/cm² | 46 | 1 |  | 1.250528 | 0.531095 | 0.05249367 | 1.500813 | 1.999407 | 149.723 | 5.198852 | 150.0066 | 3.56282 | 80.46393 | 73.10492 | 73.1 | 2.074984
FCPAD CC Pol | FCPAD-Wet-Air - 1.00 A/cm² | 46 | 1 |  | 1.000487 | 0.6362755 | 0.05181198 | 1.499803 | 1.999303 | 150.0443 | 5.310246 | 150 | 2.843984 | 79.84918 | 73.09672 | 73.30328 | 1.660669
FCPAD CC Pol | FCPAD-Wet-Air - 0.80 A/cm² | 46 | 1 |  | 0.8004769 | 0.69241 | 0.05158684 | 1.497931 | 1.99747 | 149.918 | 5.225361 | 149.9918 | 2.172525 | 80.19672 | 73.1 | 73.1 | 1.328111
FCPAD CC Pol | FCPAD-Wet-Air - 0.60 A/cm² | 46 | 1 |  | 0.6004489 | 0.7298031 | 0.05164148 | 1.49743 | 1.995823 | 150.059 | 5.014689 | 149.9984 | 1.723738 | 80.18852 | 73.11803 | 73.1 | 0.9963098
FCPAD CC Pol | FCPAD-Wet-Air - 0.40 A/cm² | 46 | 1 |  | 0.4004403 | 0.768522 | 0.0516128 | 1.497952 | 1.998611 | 149.5951 | 4.987984 | 149.9869 | 1.394754 | 80.09508 | 73.1 | 73.1 | 0.6664639
FCPAD CC Pol | FCPAD-Wet-Air - 0.20 A/cm² | 46 | 1 |  | 0.2002874 | 0.8154295 | 0.0523749 | 1.497577 | 1.997033 | 150.2984 | 4.343279 | 149.9885 | 0.8514098 | 80.15082 | 73.10328 | 73.1 | 0.336223
FCPAD CC Pol | FCPAD-Wet-Air - 0.10 A/cm² | 46 | 1 |  | 0.1002283 | 0.8513413 | 0.05251767 | 2.992941 | 3.990838 | 149.9426 | 4.673852 | 150.018 | 0.8685738 | 80.00492 | 73.1 | 73.1 | 0.3361885
FCPAD CC Pol | FCPAD-Wet-Air - 0.05 A/cm² | 46 | 1 |  | 0.05020257 | 0.8765596 | 0.05257397 | 5.975362 | 7.967748 | 150.0049 | 4.550803 | 149.9984 | 0.855 | 80 | 73.08525 | 73.1 | 0.3362328
FCPAD CC Pol | FCPAD-Wet-Air - 0.03 A/cm² | 46 | 1 |  | 0.0301887 | 0.8909302 | 0.05303416 | 9.93721 | 13.24994 | 149.8803 | 4.517377 | 149.9836 | 0.8396885 | 80.01311 | 73.1 | 73.09344 | 0.3362475
FCPAD CC Pol | FCPAD-Wet-Air - 0.02 A/cm² | 46 | 1 |  | 0.02018187 | 0.9000819 | 0.05353544 | 14.86394 | 19.81967 | 150.0197 | 4.345607 | 149.9885 | 0.7728197 | 80.0082 | 73.1 | 73.1 | 0.3363082
FCPAD CC Pol | FCPAD-Wet-Air - 0.01 A/cm² | 46 | 1 |  | 0.01017918 | 0.9147663 | 0.0541312 | 29.47044 | 39.29665 | 149.982 | 4.198525 | 150.0082 | 0.7157049 | 79.99016 | 73.08852 | 73.09016 | 0.3363836
FCPAD-Wet-Air | FCPAD-Wet-Air - OCV | 34 | 1 |  | -0.0006234426 | 0.9607472 | -0.25413 | -481.1951 | -641.6358 | 149.9803 | 4.161033 | 149.9934 | 0.6847541 | 80.0623 | 73.1 | 73.1 | 0.3365197
Recovery | Recovery Step: 1 Hour at 0.100 V; 40°C; 150/150% RH; 150/150 kPa | 25 | 0 | 0.6 | 0.5758613 | 0.1028674 | 0.05672131 | 4.608761 | 1.074539 | 149.9656 | 5.581311 | 149.9951 | 0.8375574 | 40.09836 | 47.8 | 47.8 | 0.5034689
Recovery | Recovery Step: 1 Hour at 0.100 V; 40°C; 150/150% RH; 150/150 kPa | 25 | 0 | 0.6 | 0.5905972 | 0.09283213 | 0.05623597 | 4.47587 | 1.043541 | 150.0098 | 5.407164 | 149.9869 | 0.7852295 | 40 | 47.8 | 47.80328 | 0.5034115
FCPAD CC Pol | FCPAD-Wet-Air - 2.25 A/cm² | 46 | 1 |  | 1.867802 | 0.2989865 | 0.0534651 | 1.805323 | 2.406362 | 149.7328 | 5.824836 | 149.9934 | 7.123721 | 82.01639 | 73.10656 | 73.1 | 3.724085
FCPAD CC Pol | FCPAD-Wet-Air - 2.00 A/cm² | 46 | 1 |  | 1.775475 | 0.2990588 | 0.05278492 | 1.688269 | 2.251523 | 150.3115 | 5.435836 | 149.9885 | 6.402016 | 80.15082 | 73.1 | 73.1 | 3.31287
FCPAD CC Pol | FCPAD-Wet-Air - 1.75 A/cm² | 46 | 1 |  | 1.691648 | 0.2980861 | 0.05232389 | 1.549444 | 2.067236 | 149.7098 | 5.298148 | 150.0033 | 5.283492 | 79.46721 | 73.25082 | 73.1 | 2.898069
FCPAD CC Pol | FCPAD-Wet-Air - 1.50 A/cm² | 46 | 1 |  | 1.500513 | 0.390134 | 0.05302685 | 1.499348 | 1.999021 | 150.4426 | 5.212557 | 149.9967 | 4.407311 | 79.43443 | 73.10656 | 73.1 | 2.488589
FCPAD CC Pol | FCPAD-Wet-Air - 1.25 A/cm² | 46 | 1 |  | 1.25053 | 0.536268 | 0.05217595 | 1.50078 | 1.999403 | 150.0393 | 5.362689 | 149.9803 | 3.557508 | 80.6377 | 73.1 | 73.21475 | 2.074985
FCPAD CC Pol | FCPAD-Wet-Air - 1.00 A/cm² | 46 | 1 |  | 1.000494 | 0.6387146 | 0.05167928 | 1.499825 | 1.999323 | 149.4869 | 5.358836 | 150.0066 | 2.745623 | 79.91311 | 73.09344 | 73.1 | 1.660725
FCPAD CC Pol | FCPAD-Wet-Air - 0.80 A/cm² | 46 | 1 |  | 0.8004876 | 0.6944117 | 0.05138656 | 1.497811 | 1.99747 | 149.4344 | 5.185803 | 149.9885 | 2.151393 | 80.2377 | 73.10164 | 73.1 | 1.328187
FCPAD CC Pol | FCPAD-Wet-Air - 0.60 A/cm² | 46 | 1 |  | 0.6004549 | 0.730013 | 0.05115274 | 1.497521 | 1.995779 | 149.9361 | 5.02159 | 150 | 1.766393 | 80.12459 | 73.09344 | 73.1 | 0.9963131
FCPAD CC Pol | FCPAD-Wet-Air - 0.40 A/cm² | 46 | 1 |  | 0.4004373 | 0.7664186 | 0.05121579 | 1.497966 | 1.9986 | 150.4672 | 4.820213 | 149.9984 | 1.314377 | 80.23279 | 73.09508 | 73.1 | 0.6664918
FCPAD CC Pol | FCPAD-Wet-Air - 0.20 A/cm² | 46 | 1 |  | 0.2002803 | 0.815493 | 0.05185987 | 1.497659 | 1.997146 | 150.6656 | 4.553525 | 150.0016 | 0.8133443 | 80.15738 | 73.09672 | 73.1 | 0.3363016
FCPAD CC Pol | FCPAD-Wet-Air - 0.10 A/cm² | 46 | 1 |  | 0.100265 | 0.8532741 | 0.052349 | 2.991805 | 3.989489 | 149.9492 | 4.647213 | 150.0115 | 0.7971967 | 80.05574 | 73.08852 | 73.1 | 0.3362738
FCPAD CC Pol | FCPAD-Wet-Air - 0.05 A/cm² | 46 | 1 |  | 0.05019328 | 0.8783747 | 0.05265761 | 5.976479 | 7.969166 | 149.9508 | 4.504721 | 150 | 0.7185902 | 80 | 73.1 | 73.1 | 0.3362869
FCPAD CC Pol | FCPAD-Wet-Air - 0.03 A/cm² | 46 | 1 |  | 0.03018341 | 0.8920956 | 0.05276557 | 9.938646 | 13.25262 | 150.0213 | 4.319656 | 150 | 0.6866557 | 79.98197 | 73.1 | 73.1 | 0.3363213
FCPAD CC Pol | FCPAD-Wet-Air - 0.02 A/cm² | 46 | 1 |  | 0.0201858 | 0.9012137 | 0.05258992 | 14.86071 | 19.81636 | 150.0115 | 4.206295 | 150 | 0.6800984 | 80.01803 | 73.1 | 73.21311 | 0.3363656
FCPAD CC Pol | FCPAD-Wet-Air - 0.01 A/cm² | 46 | 1 |  | 0.01018126 | 0.9155341 | 0.05280423 | 29.46393 | 39.28827 | 150.0148 | 4.130098 | 150.0016 | 0.6588525 | 80 | 73.1 | 73.1 | 0.3364098
FCPAD-Wet-Air | FCPAD-Wet-Air - OCV | 34 | 1 |  | -0.0006233279 | 0.9612586 | -0.256051 | -481.2642 | -641.7233 | 149.623 | 4.13641 | 150.0016 | 0.6533934 | 80 | 73.10656 | 73.1 | 0.3364836
Recovery | Recovery Step: 1 Hour at 0.100 V; 40°C; 150/150% RH; 150/150 kPa | 25 | 0 | 0.6 | 0.5489926 | 0.1003422 | 0.0543908 | 4.72638 | 1.101967 | 149.9934 | 5.54877 | 150.0016 | 0.8672131 | 40.7 | 47.8 | 47.8 | 0.5033377
Recovery | Recovery Step: 1 Hour at 0.100 V; 40°C; 150/150% RH; 150/150 kPa | 25 | 0 | 0.6 | 0.5490346 | 0.09664248 | 0.05428707 | 4.717275 | 1.099813 | 150.023 | 5.404148 | 150 | 0.8495902 | 41.00164 | 47.8 | 47.8 | 0.5034443
FCPAD CC Pol | FCPAD-Wet-Air - 2.25 A/cm² | 46 | 1 |  | 1.90314 | 0.3003516 | 0.05374349 | 1.77188 | 2.36179 | 149.923 | 5.663066 | 150.0066 | 6.94477 | 82.81967 | 73.1082 | 73.1 | 3.724238
FCPAD CC Pol | FCPAD-Wet-Air - 2.00 A/cm² | 46 | 1 |  | 1.772579 | 0.2981009 | 0.05246216 | 1.69107 | 2.255203 | 150.282 | 5.438918 | 150.0049 | 6.372 | 80.87869 | 73.26393 | 73.1 | 3.313003
FCPAD CC Pol | FCPAD-Wet-Air - 1.75 A/cm² | 46 | 1 |  | 1.659006 | 0.2992503 | 0.05180493 | 1.579956 | 2.107951 | 150.2557 | 5.371426 | 150 | 5.273311 | 79.0623 | 73.10984 | 73.1 | 2.89829
FCPAD CC Pol | FCPAD-Wet-Air - 1.50 A/cm² | 46 | 1 |  | 1.526337 | 0.3091044 | 0.05142661 | 1.474352 | 1.965693 | 150.0377 | 5.424803 | 150.0016 | 4.357295 | 78.79016 | 73.10984 | 73.28197 | 2.488716
FCPAD CC Pol | FCPAD-Wet-Air - 1.25 A/cm² | 46 | 1 |  | 1.250525 | 0.5361021 | 0.05180446 | 1.500711 | 1.999407 | 150.1869 | 5.464738 | 149.9984 | 3.478672 | 80.92131 | 73.10984 | 73.1 | 2.075113
FCPAD CC Pol | FCPAD-Wet-Air - 1.00 A/cm² | 46 | 1 |  | 1.000491 | 0.6403976 | 0.0512569 | 1.499775 | 1.999308 | 149.7885 | 5.239557 | 150.0213 | 2.745721 | 80.29672 | 73.10656 | 73.1 | 1.660839
FCPAD CC Pol | FCPAD-Wet-Air - 0.80 A/cm² | 46 | 1 |  | 0.8004809 | 0.6911254 | 0.05095793 | 1.497856 | 1.997467 | 149.4787 | 5.272803 | 150.0115 | 2.184164 | 79.69016 | 73.09508 | 73.1 | 1.328257
FCPAD CC Pol | FCPAD-Wet-Air - 0.60 A/cm² | 46 | 1 |  | 0.600446 | 0.7252853 | 0.05079456 | 1.49749 | 1.995818 | 149.9869 | 5.047197 | 150.0066 | 1.65023 | 80.29344 | 73.10656 | 73.1 | 0.9964311
FCPAD CC Pol | FCPAD-Wet-Air - 0.40 A/cm² | 46 | 1 |  | 0.4004368 | 0.7679231 | 0.05118151 | 1.497889 | 1.998639 | 150.1672 | 4.644705 | 149.9967 | 1.341279 | 80.12787 | 73.1 | 73.1 | 0.6666246
FCPAD CC Pol | FCPAD-Wet-Air - 0.20 A/cm² | 46 | 1 |  | 0.200283 | 0.8141399 | 0.05170582 | 1.497669 | 1.997075 | 150.6492 | 4.437508 | 150.0033 | 0.8195902 | 80.07705 | 73.1 | 73.22295 | 0.3364082
FCPAD CC Pol | FCPAD-Wet-Air - 0.10 A/cm² | 46 | 1 |  | 0.1002246 | 0.8534902 | 0.05217256 | 2.992989 | 3.991062 | 150.023 | 4.512393 | 149.9934 | 0.8708525 | 80.0459 | 73.09508 | 73.1 | 0.3363738
FCPAD CC Pol | FCPAD-Wet-Air - 0.05 A/cm² | 46 | 1 |  | 0.05019556 | 0.8777463 | 0.05178316 | 5.97621 | 7.96891 | 149.8016 | 4.330295 | 149.9967 | 0.8686557 | 80.00328 | 73.1 | 73.1 | 0.3363869
FCPAD CC Pol | FCPAD-Wet-Air - 0.03 A/cm² | 46 | 1 |  | 0.03019 | 0.891776 | 0.0518817 | 9.936407 | 13.24968 | 149.9508 | 4.477754 | 150.0016 | 0.8927705 | 80.00492 | 73.10164 | 73.0918 | 0.3363869
FCPAD CC Pol | FCPAD-Wet-Air - 0.02 A/cm² | 46 | 1 |  | 0.02018621 | 0.9023468 | 0.05302492 | 14.86059 | 19.8154 | 149.9885 | 4.303443 | 150 | 0.7341639 | 80 | 73.1 | 73.1 | 0.3364311
FCPAD CC Pol | FCPAD-Wet-Air - 0.01 A/cm² | 46 | 1 |  | 0.01017734 | 0.9165445 | 0.05330644 | 29.47517 | 39.30335 | 150.1721 | 4.245344 | 149.9984 | 0.6849508 | 79.99508 | 73.1 | 73.1 | 0.3364738
FCPAD-Wet-Air | FCPAD-Wet-Air - OCV | 34 | 1 |  | -0.000619541 | 0.9630177 | -0.2287877 | -484.2165 | -645.668 | 150.0311 | 4.143115 | 150 | 0.6358525 | 79.97869 | 73.09672 | 73.1 | 0.3365787
O2-CV | O2 constV- 0.750 V | 33 | 1 |  | 1.122279 | 0.7496275 | 0.04962593 | 2.004982 | 2.667028 | 150.2361 | 2.400311 | 149.9984 | 4.946607 | 79.9 | 80.00328 | 80 | 2.483736
O2-CV | O2 constV- 0.775 V | 33 | 1 |  | 0.8750055 | 0.7745854 | 0.04971587 | 1.714862 | 2.280167 | 149.6787 | 1.863557 | 149.982 | 3.379754 | 79.56066 | 80.01311 | 79.79016 | 1.656785
O2-CV | O2 constV- 0.800 V | 33 | 1 |  | 0.6531161 | 0.7999002 | 0.0496743 | 2.297395 | 3.054889 | 149.459 | 1.976148 | 150.0066 | 3.257689 | 80.3 | 80.00164 | 80.15082 | 1.656734
O2-CV | O2 constV- 0.825 V | 33 | 1 |  | 0.4597142 | 0.8248564 | 0.04979628 | 2.608016 | 3.468874 | 149.9918 | 1.97682 | 150.0115 | 2.582852 | 80.08361 | 80.0082 | 80 | 1.324852
O2-CV | O2 constV- 0.850 V | 33 | 1 |  | 0.2958156 | 0.8499584 | 0.04975826 | 3.039097 | 4.040064 | 149.9607 | 1.847475 | 150.0262 | 1.936443 | 80.07049 | 80.20164 | 80 | 0.9937869
O2-CV | O2 constV- 0.875 V | 33 | 1 |  | 0.1699687 | 0.8749262 | 0.0498333 | 5.289431 | 7.031262 | 150.0492 | 2.022869 | 149.9967 | 1.884787 | 80.07377 | 80.01311 | 80 | 0.9937426
O2-CV | O2 constV- 0.900 V | 33 | 1 |  | 0.08284875 | 0.9001177 | 0.04987677 | 7.238792 | 9.636125 | 149.9934 | 1.523426 | 150.0344 | 1.277852 | 80.00656 | 80.00984 | 80 | 0.6651754
O2-CV | O2 constV- 0.910 V | 33 | 1 |  | 0.05737207 | 0.9101221 | 0.0499171 | 10.45176 | 13.91555 | 150.1984 | 1.518639 | 150.018 | 1.266197 | 80 | 79.99672 | 80 | 0.6651295
O2-CV | O2 constV- 0.920 V | 33 | 1 |  | 0.03849954 | 0.9200904 | 0.0498843 | 15.57535 | 20.73709 | 149.8656 | 1.407639 | 149.9951 | 1.246426 | 80.0541 | 80.0082 | 79.99672 | 0.6651311
O2-CV | O2 constV - OCV | 33 | 1 |  | -0.0006241967 | 0.9999825 | -0.2669761 | -960.6785 | -1278.974 | 149.9344 | 1.55982 | 149.9934 | 1.217557 | 79.98197 | 80.00328 | 80.00328 | 0.6652049
O2-CV | O2 constV- 0.920 V | 33 | 1 |  | 0.04335713 | 0.919974 | 0.04948977 | 13.83628 | 18.42134 | 149.5852 | 1.30341 | 149.9984 | 1.20977 | 79.82623 | 80.02131 | 80.07869 | 0.6650918
O2-CV | O2 constV- 0.910 V | 33 | 1 |  | 0.05544731 | 0.9101962 | 0.0495383 | 10.81446 | 14.39922 | 150.0082 | 1.565951 | 150 | 1.197721 | 80.6918 | 79.99836 | 80 | 0.6650443
O2-CV | O2 constV- 0.900 V | 33 | 1 |  | 0.07437166 | 0.9001366 | 0.04974982 | 8.062616 | 10.7352 | 150.6689 | 1.827066 | 150.0148 | 1.165902 | 80.19016 | 79.99836 | 80 | 0.6650672
O2-CV | O2 constV- 0.875 V | 33 | 1 |  | 0.1468639 | 0.8749507 | 0.04959736 | 6.118428 | 8.131552 | 150.0115 | 1.861426 | 149.9951 | 1.720607 | 80.01148 | 79.98197 | 80 | 0.9927984
O2-CV | O2 constV- 0.850 V | 33 | 1 |  | 0.252653 | 0.8499891 | 0.04952795 | 3.556092 | 4.727192 | 150.1787 | 2.048541 | 149.9967 | 1.839541 | 80.01967 | 80.01311 | 80 | 0.9929016
O2-CV | O2 constV- 0.825 V | 33 | 1 |  | 0.3913032 | 0.8250096 | 0.04948146 | 3.062316 | 4.074059 | 150.082 | 2.417951 | 149.9967 | 2.747623 | 80.01967 | 79.99836 | 80 | 1.324203
O2-CV | O2 constV- 0.800 V | 33 | 1 |  | 0.5580855 | 0.800025 | 0.04936679 | 2.687585 | 3.574092 | 149.8902 | 2.346344 | 149.9967 | 3.288066 | 80.00984 | 80.00492 | 80 | 1.655982
O2-CV | O2 constV- 0.775 V | 33 | 1 |  | 0.7534455 | 0.7747602 | 0.04932785 | 1.990605 | 2.647387 | 150.2361 | 2.475049 | 150.0066 | 3.317279 | 80.13279 | 80.00656 | 80 | 1.655995
O2-CV | O2 constV- 0.750 V | 33 | 1 |  | 0.9882106 | 0.7496253 | 0.04925679 | 2.276343 | 3.028352 | 149.7656 | 2.766557 | 149.9951 | 5.073623 | 80.17213 | 80 | 79.99836 | 2.482931
O2-CV | O2 constV - OCV | 33 | 1 |  | -0.0006331148 | 0.9984935 | 0.01037079 | -947.6353 | -1260.541 | 149.8098 | 1.515885 | 150 | 1.237754 | 77.75574 | 80.04918 | 79.84426 | 0.6651361
FCPAD CC Pol | FCPAD-Wet-Air - 2.25 A/cm² | 46 | 1 |  | 1.970583 | 0.3002188 | 0.07945402 | 1.711225 | 2.280854 | 149.6082 | 2.254475 | 150 | 5.861197 | 82.43443 | 58.9 | 58.9 | 3.724095
FCPAD CC Pol | FCPAD-Wet-Air - 2.00 A/cm² | 46 | 1 |  | 1.920202 | 0.3002144 | 0.0670349 | 1.560943 | 2.081703 | 149.6475 | 2.21141 | 149.9967 | 5.034443 | 80.51475 | 58.9 | 58.9 | 3.312684
FCPAD CC Pol | FCPAD-Wet-Air - 1.75 A/cm² | 46 | 1 |  | 1.754575 | 0.2990601 | 0.05878472 | 1.49381 | 1.993011 | 150.3475 | 2.42059 | 149.9967 | 4.433656 | 78.77377 | 58.9 | 59 | 2.89798
FCPAD CC Pol | FCPAD-Wet-Air - 1.50 A/cm² | 46 | 1 |  | 1.500509 | 0.4795334 | 0.05871752 | 1.499211 | 1.99903 | 149.9984 | 2.497 | 150.0033 | 3.74277 | 79.85246 | 58.9 | 58.9 | 2.488523
FCPAD CC Pol | FCPAD-Wet-Air - 1.25 A/cm² | 46 | 1 |  | 1.250506 | 0.5934159 | 0.06020461 | 1.500569 | 1.999321 | 149.4508 | 2.319492 | 150.0016 | 2.814934 | 80.54098 | 58.90164 | 58.90164 | 2.074839
FCPAD CC Pol | FCPAD-Wet-Air - 1.00 A/cm² | 46 | 1 |  | 1.000497 | 0.653932 | 0.06007011 | 1.499567 | 1.99921 | 150.0131 | 2.382295 | 150.0016 | 2.252246 | 79.90328 | 58.90328 | 58.9 | 1.6606
FCPAD CC Pol | FCPAD-Wet-Air - 0.80 A/cm² | 46 | 1 |  | 0.8004798 | 0.696332 | 0.06052977 | 1.497526 | 1.997334 | 149.9541 | 2.261705 | 150.0016 | 1.816492 | 80.2 | 58.9 | 58.9 | 1.328043
FCPAD CC Pol | FCPAD-Wet-Air - 0.60 A/cm² | 46 | 1 |  | 0.6004506 | 0.7301154 | 0.06110423 | 1.497131 | 1.9956 | 150.0738 | 2.140639 | 150.0016 | 1.435508 | 80.25246 | 58.90328 | 58.9 | 0.9962066
FCPAD CC Pol | FCPAD-Wet-Air - 0.40 A/cm² | 46 | 1 |  | 0.400436 | 0.7676474 | 0.06304138 | 1.497518 | 1.99858 | 150.5344 | 2.19418 | 150.0016 | 1.001443 | 80.11475 | 58.8918 | 58.89836 | 0.6665721
FCPAD CC Pol | FCPAD-Wet-Air - 0.20 A/cm² | 46 | 1 |  | 0.200276 | 0.8154319 | 0.0639043 | 1.497743 | 1.997211 | 150.4295 | 2.054344 | 150 | 0.5408033 | 80.06066 | 58.9 | 58.95574 | 0.3364672
FCPAD CC Pol | FCPAD-Wet-Air - 0.10 A/cm² | 46 | 1 |  | 0.1002253 | 0.8549567 | 0.07731375 | 2.993059 | 3.991044 | 149.941 | 1.948541 | 150 | 0.5478689 | 80 | 58.9 | 58.89836 | 0.3364279
FCPAD CC Pol | FCPAD-Wet-Air - 0.05 A/cm² | 46 | 1 |  | 0.05020015 | 0.8803386 | 0.09363251 | 5.975746 | 7.968364 | 149.9852 | 1.958557 | 150 | 0.526918 | 80.00164 | 58.89672 | 58.89836 | 0.3364393
FCPAD CC Pol | FCPAD-Wet-Air - 0.03 A/cm² | 46 | 1 |  | 0.03018485 | 0.8949703 | 0.1166041 | 9.938339 | 13.252 | 150.0049 | 2.001246 | 149.9984 | 0.5170492 | 80.04918 | 58.89836 | 58.9 | 0.3364918
FCPAD CC Pol | FCPAD-Wet-Air - 0.02 A/cm² | 46 | 1 |  | 0.0201837 | 0.902432 | 0.151649 | 14.86254 | 19.81825 | 150.0361 | 2.029393 | 150 | 0.5111639 | 80.01311 | 58.9 | 58.9 | 0.3365213
FCPAD CC Pol | FCPAD-Wet-Air - 0.01 A/cm² | 46 | 1 |  | 0.01017769 | 0.9192628 | 0.1503017 | 29.47515 | 39.3014 | 150.0066 | 2.071705 | 150 | 0.4929508 | 80.00492 | 58.9 | 58.9 | 0.3365148
FCPAD-Wet-Air | FCPAD-Wet-Air - OCV | 34 | 1 |  | -0.0006268033 | 0.981368 | -0.2960344 | -478.5774 | -638.1544 | 149.923 | 2.080016 | 150 | 0.4942459 | 80 | 58.9 | 58.90164 | 0.336618
FCPAD CC Pol | FCPAD-Wet-Air - 2.25 A/cm² | 46 | 1 |  | 1.747191 | 0.2989615 | 0.05192207 | 1.927793 | 2.570843 | 250.2311 | 5.685246 | 250.0098 | 3.773213 | 65.7082 | 59.98689 | 60 | 3.72157
FCPAD CC Pol | FCPAD-Wet-Air - 2.00 A/cm² | 46 | 1 |  | 1.777484 | 0.3014431 | 0.05180674 | 1.686177 | 2.248915 | 249.9672 | 5.378393 | 250.0016 | 3.33882 | 68.04262 | 60.00492 | 60 | 3.31239
FCPAD CC Pol | FCPAD-Wet-Air - 1.75 A/cm² | 46 | 1 |  | 1.705743 | 0.2965021 | 0.05156666 | 1.53672 | 2.050343 | 249.8344 | 5.213377 | 249.9934 | 2.822869 | 68.84098 | 60.01475 | 60 | 2.897862
FCPAD CC Pol | FCPAD-Wet-Air - 1.50 A/cm² | 46 | 1 |  | 1.582145 | 0.3003849 | 0.05133241 | 1.422438 | 1.896759 | 250.2098 | 5.243639 | 250.0016 | 2.386262 | 68.06557 | 60 | 60 | 2.488667
FCPAD CC Pol | FCPAD-Wet-Air - 1.25 A/cm² | 46 | 1 |  | 1.250522 | 0.5133786 | 0.05325079 | 1.500434 | 1.99927 | 250.0951 | 5.196803 | 250.0033 | 1.965934 | 63.14098 | 59.99672 | 59.99836 | 2.075115
FCPAD CC Pol | FCPAD-Wet-Air - 1.00 A/cm² | 46 | 1 |  | 1.000485 | 0.631454 | 0.05410446 | 1.49947 | 1.999189 | 250.0279 | 5.095131 | 250.0082 | 1.586164 | 59.00164 | 60 | 60.00492 | 1.660874
FCPAD CC Pol | FCPAD-Wet-Air - 0.80 A/cm² | 46 | 1 |  | 0.800486 | 0.7074027 | 0.05392546 | 1.497318 | 1.997207 | 249.9098 | 5.00818 | 249.9967 | 1.333689 | 59.20984 | 60.00328 | 60 | 1.328305
FCPAD CC Pol | FCPAD-Wet-Air - 0.60 A/cm² | 46 | 1 |  | 0.6004423 | 0.7484574 | 0.05377577 | 1.496997 | 1.995497 | 250.0131 | 4.956525 | 249.9951 | 1.058902 | 60.82459 | 60.00164 | 60.00656 | 0.996441
FCPAD CC Pol | FCPAD-Wet-Air - 0.40 A/cm² | 46 | 1 |  | 0.4004301 | 0.7919662 | 0.05443015 | 1.496056 | 1.998318 | 250.0033 | 4.775902 | 250.0033 | 0.8088852 | 59.95738 | 59.98689 | 60 | 0.666541
FCPAD CC Pol | FCPAD-Wet-Air - 0.20 A/cm² | 46 | 1 |  | 0.2002852 | 0.8426273 | 0.05516836 | 1.497418 | 1.996657 | 250.1902 | 4.538131 | 249.9984 | 0.5512459 | 60.19508 | 59.99672 | 60 | 0.3364459
FCPAD CC Pol | FCPAD-Wet-Air - 0.10 A/cm² | 46 | 1 |  | 0.1002245 | 0.8800106 | 0.05534636 | 2.99252 | 3.990043 | 250.018 | 4.690164 | 250 | 0.5138033 | 60.0918 | 60.00164 | 60.00328 | 0.3364246
FCPAD CC Pol | FCPAD-Wet-Air - 0.05 A/cm² | 46 | 1 |  | 0.05020161 | 0.9040685 | 0.05542761 | 5.974395 | 7.966111 | 249.9984 | 4.720148 | 249.9984 | 0.4987213 | 60 | 59.99836 | 60 | 0.3363951
FCPAD CC Pol | FCPAD-Wet-Air - 0.03 A/cm² | 46 | 1 |  | 0.03018285 | 0.9170522 | 0.05546972 | 9.93728 | 13.24944 | 249.9492 | 4.666902 | 250 | 0.4731311 | 60 | 60 | 60.00492 | 0.3364311
FCPAD CC Pol | FCPAD-Wet-Air - 0.02 A/cm² | 46 | 1 |  | 0.02018582 | 0.9255981 | 0.05547443 | 14.85835 | 19.81125 | 249.9869 | 4.64023 | 250.0033 | 0.4862459 | 60 | 60 | 60 | 0.3364492
FCPAD CC Pol | FCPAD-Wet-Air - 0.01 A/cm² | 46 | 1 |  | 0.01018021 | 0.9383802 | 0.05541295 | 29.46185 | 39.28224 | 250 | 4.642803 | 249.9967 | 0.4724262 | 60.0082 | 60 | 60 | 0.336459
FCPAD-Wet-Air | FCPAD-Wet-Air - OCV | 34 | 1 |  | -0.0006206393 | 0.9724414 | -0.2998456 | -483.2695 | -644.3767 | 250 | 4.644967 | 249.9951 | 0.4586557 | 60.0082 | 60 | 60 | 0.3365295
FCPAD CC Pol | FCPAD-Wet-Air - 2.25 A/cm² | 46 | 1 |  | 2.179008 | 0.2991102 | 0.05880618 | 1.545549 | 2.060798 | 250.0131 | 5.143869 | 249.9984 | 4.053525 | 92.09508 | 67.6 | 67.6 | 3.720639
FCPAD CC Pol | FCPAD-Wet-Air - 2.00 A/cm² | 46 | 1 |  | 2.000468 | 0.3532396 | 0.05619605 | 1.497982 | 1.998003 | 250.018 | 5.057361 | 249.9967 | 3.546164 | 89.50984 | 67.6 | 67.60328 | 3.311882
FCPAD CC Pol | FCPAD-Wet-Air - 1.75 A/cm² | 46 | 1 |  | 1.750451 | 0.4994155 | 0.05416849 | 1.497002 | 1.99752 | 250.0115 | 5.130098 | 250.0049 | 3.038377 | 89.2541 | 67.6 | 67.6 | 2.897287
FCPAD CC Pol | FCPAD-Wet-Air - 1.50 A/cm² | 46 | 1 |  | 1.500506 | 0.6126323 | 0.05403318 | 1.49907 | 1.998918 | 250.1279 | 4.960148 | 250.0049 | 2.485213 | 90.73607 | 67.60328 | 67.6 | 2.488013
FCPAD CC Pol | FCPAD-Wet-Air - 1.25 A/cm² | 46 | 1 |  | 1.250513 | 0.6544834 | 0.05332218 | 1.500441 | 1.999218 | 250.0098 | 4.868607 | 249.9967 | 2.083836 | 90.1082 | 67.60164 | 67.69344 | 2.074346
FCPAD CC Pol | FCPAD-Wet-Air - 1.00 A/cm² | 46 | 1 |  | 1.00049 | 0.6925776 | 0.05372972 | 1.499362 | 1.999108 | 250.0082 | 4.748803 | 249.9984 | 1.657541 | 90.20656 | 67.60656 | 67.6 | 1.6601
FCPAD CC Pol | FCPAD-Wet-Air - 0.80 A/cm² | 46 | 1 |  | 0.8004806 | 0.7229689 | 0.05358095 | 1.49731 | 1.997131 | 250.1377 | 4.643885 | 249.9934 | 1.391475 | 90.16721 | 67.58852 | 67.6 | 1.327515
FCPAD CC Pol | FCPAD-Wet-Air - 0.60 A/cm² | 46 | 1 |  | 0.6004536 | 0.7560146 | 0.05353954 | 1.496885 | 1.995425 | 250.0131 | 4.554213 | 250.0016 | 1.087984 | 90.13607 | 67.59672 | 67.59344 | 0.9957131
FCPAD CC Pol | FCPAD-Wet-Air - 0.40 A/cm² | 46 | 1 |  | 0.4004399 | 0.7923527 | 0.0538333 | 1.495851 | 1.998248 | 249.9852 | 4.407279 | 249.9967 | 0.808 | 90.10656 | 67.60164 | 67.6 | 0.6657852
FCPAD CC Pol | FCPAD-Wet-Air - 0.20 A/cm² | 46 | 1 |  | 0.2002809 | 0.8296312 | 0.05471805 | 1.497407 | 1.996659 | 250.0967 | 4.239344 | 250.0016 | 0.5272623 | 90.12131 | 67.59836 | 67.59344 | 0.3357639
FCPAD CC Pol | FCPAD-Wet-Air - 0.10 A/cm² | 46 | 1 |  | 0.1002302 | 0.8720365 | 0.05882633 | 2.992284 | 3.9899 | 249.8246 | 4.256541 | 250.0115 | 0.5481311 | 90.07377 | 67.61148 | 67.59836 | 0.3358328
FCPAD CC Pol | FCPAD-Wet-Air - 0.05 A/cm² | 46 | 1 |  | 0.05020028 | 0.8966187 | 0.06340613 | 5.97462 | 7.966305 | 249.9607 | 4.248295 | 250 | 0.5207869 | 90.02951 | 67.6 | 67.6 | 0.3358836
FCPAD CC Pol | FCPAD-Wet-Air - 0.03 A/cm² | 46 | 1 |  | 0.03018802 | 0.9104426 | 0.06810549 | 9.935336 | 13.24716 | 249.9525 | 4.128951 | 249.9967 | 0.4962459 | 90.1 | 67.62623 | 67.6 | 0.3359705
FCPAD CC Pol | FCPAD-Wet-Air - 0.02 A/cm² | 46 | 1 |  | 0.02018226 | 0.9195539 | 0.07445275 | 14.86133 | 19.81449 | 250.018 | 4.107098 | 249.9984 | 0.488377 | 90.01311 | 67.6 | 67.6 | 0.3360721
FCPAD CC Pol | FCPAD-Wet-Air - 0.01 A/cm² | 46 | 1 |  | 0.01017915 | 0.9336004 | 0.08083193 | 29.4645 | 39.28698 | 250 | 4.094754 | 250.0016 | 0.4796066 | 89.99672 | 67.61639 | 67.60164 | 0.3361213
FCPAD-Wet-Air | FCPAD-Wet-Air - OCV | 34 | 1 |  | -0.000618082 | 0.9719743 | -0.2738047 | -485.2396 | -647.0161 | 249.982 | 4.101115 | 250 | 0.4718689 | 90 | 67.6 | 67.6 | 0.3362279
FCPAD CC Pol | FCPAD-Wet-Air - 2.25 A/cm² | 46 | 1 |  | 2.080068 | 0.2997034 | 0.05113321 | 1.619074 | 2.159284 | 250.3639 | 5.414803 | 249.9967 | 4.630066 | 91.96393 | 79 | 79 | 3.721426
FCPAD CC Pol | FCPAD-Wet-Air - 2.00 A/cm² | 46 | 1 |  | 1.963657 | 0.2996128 | 0.0504243 | 1.526136 | 2.035549 | 250.1525 | 5.122393 | 250 | 4.052836 | 89.97213 | 79.25902 | 79 | 3.311736
FCPAD CC Pol | FCPAD-Wet-Air - 1.75 A/cm² | 46 | 1 |  | 1.750441 | 0.4192457 | 0.05099674 | 1.496977 | 1.997439 | 249.9279 | 5.226426 | 250.0033 | 3.384508 | 88.67541 | 79.0082 | 79.11311 | 2.897033
FCPAD CC Pol | FCPAD-Wet-Air - 1.50 A/cm² | 46 | 1 |  | 1.500505 | 0.5723714 | 0.0501163 | 1.499011 | 1.99889 | 250.1574 | 5.326934 | 250.0066 | 2.75277 | 91.13115 | 79 | 79 | 2.4878
FCPAD CC Pol | FCPAD-Wet-Air - 1.25 A/cm² | 46 | 1 |  | 1.250508 | 0.6519437 | 0.04985949 | 1.50039 | 1.999184 | 249.9393 | 5.319361 | 249.9934 | 2.31882 | 90.32787 | 79.00164 | 78.99836 | 2.074131
FCPAD CC Pol | FCPAD-Wet-Air - 1.00 A/cm² | 46 | 1 |  | 1.000492 | 0.699702 | 0.04951334 | 1.499357 | 1.999082 | 250.0623 | 5.266443 | 249.9951 | 1.895885 | 89.82623 | 79.0082 | 79 | 1.659943
FCPAD CC Pol | FCPAD-Wet-Air - 0.80 A/cm² | 46 | 1 |  | 0.8004804 | 0.7310618 | 0.04925805 | 1.497313 | 1.997103 | 249.9033 | 5.096295 | 249.9852 | 1.455295 | 90.18197 | 79.00164 | 79 | 1.327354
FCPAD CC Pol | FCPAD-Wet-Air - 0.60 A/cm² | 46 | 1 |  | 0.6004502 | 0.7605508 | 0.04972407 | 1.496825 | 1.995416 | 249.3705 | 5.151787 | 250.0016 | 1.167459 | 90.26885 | 78.99672 | 78.99508 | 0.9955443
FCPAD CC Pol | FCPAD-Wet-Air - 0.40 A/cm² | 46 | 1 |  | 0.4004399 | 0.7948484 | 0.04971085 | 1.495775 | 1.998244 | 249.9984 | 4.944377 | 250.0016 | 0.9151475 | 90.1082 | 78.99508 | 78.99672 | 0.6656311
FCPAD CC Pol | FCPAD-Wet-Air - 0.20 A/cm² | 46 | 1 |  | 0.2002849 | 0.8371882 | 0.05032285 | 1.49732 | 1.996559 | 250.1262 | 4.587213 | 249.9984 | 0.5526721 | 90.10984 | 79 | 79.0918 | 0.3355852
FCPAD CC Pol | FCPAD-Wet-Air - 0.10 A/cm² | 46 | 1 |  | 0.1002258 | 0.8731765 | 0.05043649 | 2.992326 | 3.989957 | 249.9492 | 4.634016 | 250 | 0.5437869 | 90.09508 | 79 | 79.00164 | 0.3356295
FCPAD CC Pol | FCPAD-Wet-Air - 0.05 A/cm² | 46 | 1 |  | 0.05020052 | 0.8955203 | 0.05006354 | 5.974393 | 7.966102 | 249.9574 | 4.624492 | 250.0049 | 0.5544918 | 89.98033 | 78.98852 | 79 | 0.335682
FCPAD CC Pol | FCPAD-Wet-Air - 0.03 A/cm² | 46 | 1 |  | 0.03019046 | 0.9083135 | 0.05027925 | 9.934089 | 13.24578 | 249.9918 | 4.473557 | 250.0066 | 0.5668525 | 90.17213 | 78.98361 | 78.99836 | 0.3357738
FCPAD CC Pol | FCPAD-Wet-Air - 0.02 A/cm² | 46 | 1 |  | 0.02018192 | 0.9181073 | 0.05193275 | 14.86082 | 19.81458 | 249.9885 | 4.421262 | 250.0082 | 0.5357377 | 90 | 79.00164 | 79 | 0.3358295
FCPAD CC Pol | FCPAD-Wet-Air - 0.01 A/cm² | 46 | 1 |  | 0.01017667 | 0.9292953 | 0.05205913 | 29.47117 | 39.29573 | 249.9672 | 4.305115 | 250.0016 | 0.524082 | 90.02131 | 79.00328 | 79 | 0.3359049
FCPAD-Wet-Air | FCPAD-Wet-Air - OCV | 34 | 1 |  | -0.0006216885 | 0.9596577 | -0.3254052 | -482.4569 | -643.2915 | 250.0311 | 4.286459 | 250.0049 | 0.4891803 | 89.91639 | 79.00492 | 79 | 0.3360262
FCPAD CC Pol | FCPAD-Wet-Air - 2.25 A/cm² | 46 | 1 |  | 1.858866 | 0.2977323 | 0.05239536 | 1.813805 | 2.417752 | 150.3574 | 2.344525 | 150 | 6.925574 | 82.5377 | 73.09836 | 73.1 | 3.723813
FCPAD CC Pol | FCPAD-Wet-Air - 2.00 A/cm² | 46 | 1 |  | 1.739045 | 0.2997079 | 0.05135251 | 1.723582 | 2.298636 | 150.2967 | 2.13223 | 149.9934 | 6.343787 | 80.45902 | 73.09836 | 73.1 | 3.312685
FCPAD CC Pol | FCPAD-Wet-Air - 1.75 A/cm² | 46 | 1 |  | 1.639675 | 0.297351 | 0.05078952 | 1.598498 | 2.132721 | 150.0803 | 2.030033 | 149.9934 | 5.271738 | 78.87705 | 73.1 | 73.22787 | 2.897893
FCPAD CC Pol | FCPAD-Wet-Air - 1.50 A/cm² | 46 | 1 |  | 1.520594 | 0.3103699 | 0.050286 | 1.484703 | 1.979641 | 150.4475 | 1.923492 | 150.0049 | 4.398295 | 79.41475 | 73.10164 | 73.1 | 2.48839
FCPAD CC Pol | FCPAD-Wet-Air - 1.25 A/cm² | 46 | 1 |  | 1.250526 | 0.5235173 | 0.05077261 | 1.500613 | 1.999344 | 149.8852 | 2.013049 | 150.0066 | 3.504361 | 80.73279 | 73.1 | 73.10656 | 2.074759
FCPAD CC Pol | FCPAD-Wet-Air - 1.00 A/cm² | 46 | 1 |  | 1.000488 | 0.6248429 | 0.05031785 | 1.499579 | 1.999223 | 149.9754 | 1.884754 | 150.0066 | 2.830705 | 80.11967 | 73.1 | 73.1 | 1.66047
FCPAD CC Pol | FCPAD-Wet-Air - 0.80 A/cm² | 46 | 1 |  | 0.8004786 | 0.6878597 | 0.05000713 | 1.497598 | 1.99737 | 150.4951 | 1.987344 | 149.9967 | 2.165016 | 79.78033 | 73.09672 | 73.1 | 1.32791
FCPAD CC Pol | FCPAD-Wet-Air - 0.60 A/cm² | 46 | 1 |  | 0.6004466 | 0.728249 | 0.04997644 | 1.497234 | 1.995644 | 149.8098 | 1.674705 | 149.9918 | 1.751131 | 80.15738 | 73.1 | 73.22951 | 0.9960492
FCPAD CC Pol | FCPAD-Wet-Air - 0.40 A/cm² | 46 | 1 |  | 0.4004383 | 0.7646588 | 0.05014364 | 1.497479 | 1.998561 | 150.2131 | 1.522213 | 149.9967 | 1.320361 | 80.25246 | 73.1 | 73.1 | 0.6663049
FCPAD CC Pol | FCPAD-Wet-Air - 0.20 A/cm² | 46 | 1 |  | 0.2002855 | 0.8110437 | 0.0507377 | 1.497636 | 1.997074 | 150.4426 | 1.443852 | 150.0049 | 0.8275738 | 80.10164 | 73.1 | 73.10656 | 0.3361705
FCPAD CC Pol | FCPAD-Wet-Air - 0.10 A/cm² | 46 | 1 |  | 0.1002677 | 0.8506398 | 0.05104184 | 2.991787 | 3.989375 | 149.9525 | 1.374148 | 150.0033 | 0.8177705 | 80.14754 | 73.1 | 73.1 | 0.3361705
FCPAD CC Pol | FCPAD-Wet-Air - 0.05 A/cm² | 46 | 1 |  | 0.05020048 | 0.8756396 | 0.050908 | 5.9756 | 7.968284 | 149.9738 | 1.370902 | 150.0131 | 0.7938197 | 80.0459 | 73.09508 | 73.09508 | 0.336223
FCPAD CC Pol | FCPAD-Wet-Air - 0.03 A/cm² | 46 | 1 |  | 0.03018954 | 0.890559 | 0.05146866 | 9.936731 | 13.25004 | 149.9918 | 1.337721 | 150.0033 | 0.7739508 | 80 | 73.1 | 73.1 | 0.3362705
FCPAD CC Pol | FCPAD-Wet-Air - 0.02 A/cm² | 46 | 1 |  | 0.02018852 | 0.9004407 | 0.05191972 | 14.85896 | 19.81358 | 150 | 1.323131 | 150.0033 | 0.6742623 | 80.00164 | 73.1 | 73.09672 | 0.3363164
FCPAD CC Pol | FCPAD-Wet-Air - 0.01 A/cm² | 46 | 1 |  | 0.01018521 | 0.9169243 | 0.05365839 | 29.45297 | 39.27394 | 149.3459 | 1.064492 | 150.0049 | 0.6574918 | 80.00164 | 73.10328 | 73.1 | 0.3364393
FCPAD-Wet-Air | FCPAD-Wet-Air - OCV | 34 | 1 |  | -0.000619541 | 0.9594584 | -0.2742537 | -484.2185 | -645.6808 | 149.8262 | 1.236197 | 149.9984 | 0.6507869 | 80.09672 | 73.1 | 73.1 | 0.3365574
FCPAD CC Pol | FCPAD-Wet-Air - 2.25 A/cm² | 46 | 1 |  | 1.731838 | 0.2995227 | 0.04974774 | 1.946943 | 2.59518 | 149.941 | 3.60882 | 149.9885 | 7.80477 | 82.68197 | 80.00656 | 79.95902 | 3.723887
FCPAD CC Pol | FCPAD-Wet-Air - 2.00 A/cm² | 46 | 1 |  | 1.677326 | 0.3001935 | 0.04958259 | 1.78697 | 2.383157 | 150.2705 | 3.394984 | 149.9738 | 6.83118 | 81.32295 | 80 | 80.12623 | 3.312625
FCPAD CC Pol | FCPAD-Wet-Air - 1.75 A/cm² | 46 | 1 |  | 1.600817 | 0.2987984 | 0.04942377 | 1.637266 | 2.184477 | 150.077 | 3.299262 | 150.0098 | 5.623328 | 79.98033 | 80 | 80.00656 | 2.897969
FCPAD CC Pol | FCPAD-Wet-Air - 1.50 A/cm² | 46 | 1 |  | 1.500508 | 0.3286444 | 0.05054041 | 1.499277 | 1.999025 | 150.2295 | 3.117885 | 150.0016 | 4.645738 | 78.60328 | 80 | 79.99672 | 2.488436
FCPAD CC Pol | FCPAD-Wet-Air - 1.25 A/cm² | 46 | 1 |  | 1.250511 | 0.4788993 | 0.04993205 | 1.500631 | 1.999356 | 149.5082 | 2.960213 | 150.0016 | 3.845115 | 79.90492 | 80 | 80.14754 | 2.074767
FCPAD CC Pol | FCPAD-Wet-Air - 1.00 A/cm² | 46 | 1 |  | 1.000485 | 0.6156066 | 0.04937662 | 1.499605 | 1.999221 | 149.823 | 2.858459 | 150 | 3.060852 | 80.58033 | 80 | 80 | 1.660423
FCPAD CC Pol | FCPAD-Wet-Air - 0.80 A/cm² | 46 | 1 |  | 0.8004801 | 0.6709392 | 0.0492031 | 1.497608 | 1.997366 | 149.882 | 2.819197 | 150.0033 | 2.511705 | 79.93279 | 80.01967 | 80.00328 | 1.327872
FCPAD CC Pol | FCPAD-Wet-Air - 0.60 A/cm² | 46 | 1 |  | 0.6004421 | 0.7183446 | 0.04898846 | 1.497241 | 1.995643 | 150.4131 | 2.967459 | 149.9934 | 1.940852 | 80.23443 | 79.99836 | 80 | 0.9959934
FCPAD CC Pol | FCPAD-Wet-Air - 0.40 A/cm² | 46 | 1 |  | 0.4004371 | 0.7565569 | 0.04921561 | 1.497474 | 1.998562 | 150.4361 | 2.672131 | 150 | 1.39359 | 80.20164 | 80.00492 | 80.18361 | 0.666223
FCPAD CC Pol | FCPAD-Wet-Air - 0.20 A/cm² | 46 | 1 |  | 0.2002778 | 0.8071152 | 0.04996866 | 1.497728 | 1.997174 | 150.4311 | 2.361656 | 150 | 0.8585738 | 80.18361 | 79.97869 | 80.00492 | 0.3361361
FCPAD CC Pol | FCPAD-Wet-Air - 0.10 A/cm² | 46 | 1 |  | 0.1002244 | 0.8493147 | 0.05019933 | 2.993061 | 3.991162 | 149.9852 | 2.473705 | 150.0016 | 0.8099836 | 80.08197 | 79.99836 | 80 | 0.336118
FCPAD CC Pol | FCPAD-Wet-Air - 0.05 A/cm² | 46 | 1 |  | 0.05020202 | 0.8758979 | 0.05030203 | 5.975589 | 7.968098 | 150.1656 | 2.465426 | 150.0033 | 0.8437869 | 80.05246 | 80.00492 | 79.99344 | 0.3361623
FCPAD CC Pol | FCPAD-Wet-Air - 0.03 A/cm² | 46 | 1 |  | 0.03018205 | 0.8901431 | 0.05034336 | 9.939298 | 13.25361 | 150.0213 | 2.641918 | 150.0016 | 0.8377705 | 80 | 79.99508 | 79.99672 | 0.336241
FCPAD CC Pol | FCPAD-Wet-Air - 0.02 A/cm² | 46 | 1 |  | 0.02017966 | 0.8998501 | 0.05039085 | 14.86575 | 19.82276 | 150.0328 | 2.59923 | 150 | 0.7702787 | 80.02131 | 80.04098 | 79.99344 | 0.336318
FCPAD CC Pol | FCPAD-Wet-Air - 0.01 A/cm² | 46 | 1 |  | 0.0101857 | 0.9145897 | 0.05035136 | 29.4518 | 39.27327 | 149.8492 | 2.675197 | 150.0016 | 0.7515902 | 80.0082 | 79.98525 | 80 | 0.3364557
FCPAD-Wet-Air | FCPAD-Wet-Air - OCV | 34 | 1 |  | -0.000621623 | 0.9584025 | -0.2378225 | -482.6391 | -643.554 | 150.0016 | 2.706656 | 149.9951 | 0.7617213 | 80.04262 | 79.99836 | 79.99836 | 0.3365525

## BauerSummary
Start Time | End Time | Date | Cell | Test Stand | Protocol | Mass Activity
44788.4629 | 44789.8403 | 2022-08-15 11:07 | 11-1111 | 2022-08-15 | M2FCT_Modeling_Characterizations_GM4.xls | N/A