## GraphInfo (hidden)
1 | 91 | 448 | 4 | 5
Recovery Step: 1 Hour at 0.100 V; 40°C; 150/150% RH; 150/150 kPa | 91 | 448 | Time
Recovery Step: 1 Hour at 0.100 V; 40°C; 150/150% RH; 150/150 kPa | 539 | 896 | MATRIX_COMMENT
FCPAD-Wet-Air - 2.25 A/cm² | 1142 | 1380 | LB_CURRENT_DENSITY_FB
FCPAD-Wet-Air - 2.00 A/cm² | 1381 | 1620 | LB_VOLTAGE_FB
FCPAD-Wet-Air - 1.75 A/cm² | 1621 | 1858 | hfr_z_real
FCPAD-Wet-Air - 1.50 A/cm² | 1859 | 2096 | hfr_z_imaginary
FCPAD-Wet-Air - 1.25 A/cm² | 2097 | 2334 | LB_ENBL
FCPAD-Wet-Air - 1.00 A/cm² | 2335 | 2574 | LB_CURRENT_FB
FCPAD-Wet-Air - 0.80 A/cm² | 2575 | 2811 | A_STOICH_FB
FCPAD-Wet-Air - 0.60 A/cm² | 2812 | 3047 | C_STOICH_FB
FCPAD-Wet-Air - 0.40 A/cm² | 3048 | 3285 | A_FLOW_FB
FCPAD-Wet-Air - 0.20 A/cm² | 3286 | 3525 | A_H2_PCT_FB
FCPAD-Wet-Air - 0.10 A/cm² | 3526 | 3763 | C_FLOW_FB
FCPAD-Wet-Air - 0.05 A/cm² | 3764 | 4002 | C_AIR_PCT_FB
FCPAD-Wet-Air - 0.03 A/cm² | 4003 | 4243 | C_N2_PCT_FB
FCPAD-Wet-Air - 0.02 A/cm² | 4244 | 4482 | C_O2_PCT_FB
FCPAD-Wet-Air - 0.01 A/cm² | 4483 | 4722 | BP_AN_INLET_PRESSURE_FB
FCPAD-Wet-Air - OCV | 4723 | 4836 | BP_AN_OUTLET_PRESSURE_FB
Recovery Step: 1 Hour at 0.100 V; 40°C; 150/150% RH; 150/150 kPa | 4928 | 5285 | BP_AN_DELTA_PRESSURE_FB
Recovery Step: 1 Hour at 0.100 V; 40°C; 150/150% RH; 150/150 kPa | 5376 | 5733 | BP_CAT_INLET_PRESSURE_FB
FCPAD-Wet-Air - 2.25 A/cm² | 5979 | 6218 | BP_CAT_OUTLET_PRESSURE_FB
FCPAD-Wet-Air - 2.00 A/cm² | 6219 | 6458 | BP_CAT_DELTA_PRESSURE_FB
FCPAD-Wet-Air - 1.75 A/cm² | 6459 | 6696 | TEMP_CELL_FB
FCPAD-Wet-Air - 1.50 A/cm² | 6697 | 6934 | TEMP_ANODE_RH_FB
FCPAD-Wet-Air - 1.25 A/cm² | 6935 | 7171 | TEMP_CATHODE_RH_FB
FCPAD-Wet-Air - 1.00 A/cm² | 7172 | 7411 | TEMP_ANODE_SAT_FB
FCPAD-Wet-Air - 0.80 A/cm² | 7412 | 7650 | TEMP_CATHODE_SAT_FB
FCPAD-Wet-Air - 0.60 A/cm² | 7651 | 7889 | ANODE_HUMIDIFIER_BYPASS
FCPAD-Wet-Air - 0.40 A/cm² | 7890 | 8129 | CATHODE_HUMIDIFIER_BYPASS
FCPAD-Wet-Air - 0.20 A/cm² | 8130 | 8369 | TEMP_ANODE_HOSE_FB
FCPAD-Wet-Air - 0.10 A/cm² | 8370 | 8610 | TEMP_CATHODE_HOSE_FB
FCPAD-Wet-Air - 0.05 A/cm² | 8611 | 8847 | TEMP_ANODE_GASZONE_FB
FCPAD-Wet-Air - 0.03 A/cm² | 8848 | 9085 | TEMP_CATHODE_GASZONE_FB
FCPAD-Wet-Air - 0.02 A/cm² | 9086 | 9324 | CHILLED_WATER_RETURN_TEMP
FCPAD-Wet-Air - 0.01 A/cm² | 9325 | 9562 | CELL_AREA
FCPAD-Wet-Air - OCV | 9563 | 9678 | MATRIX_FILENAME
O2 constV- 0.750 V | 9859 | 10087 | MATRIX_WORKSHEET
O2 constV- 0.775 V | 10088 | 10316 | Count
O2 constV- 0.800 V | 10317 | 10545 | CountA
O2 constV- 0.825 V | 10546 | 10773 | CountB
O2 constV- 0.850 V | 10774 | 11000 | CountC
O2 constV- 0.875 V | 11001 | 11227 | gamryStartStop
O2 constV- 0.900 V | 11228 | 11453 | gamryRunning
O2 constV- 0.910 V | 11454 | 11682 | gamrySave
O2 constV- 0.920 V | 11683 | 11912 | gamrySaveByCycle
O2 constV - OCV | 11913 | 11999 | gamrySignalType
O2 constV- 0.920 V | 12196 | 12420 | gamryFromFilePath
O2 constV- 0.910 V | 12421 | 12647 | gamryDcOffset
O2 constV- 0.900 V | 12648 | 12876 | gamryInitial
O2 constV- 0.875 V | 12877 | 13106 | gamryFinal
O2 constV- 0.850 V | 13107 | 13335 | gamryScanRate
O2 constV- 0.825 V | 13336 | 13564 | gamryCurrentFB
O2 constV- 0.800 V | 13565 | 13791 | gamryVoltageFB
O2 constV- 0.775 V | 13792 | 14019 | gamryIeRange
O2 constV- 0.750 V | 14020 | 14246
O2 constV - OCV | 14247 | 14331
FCPAD-Wet-Air - 2.25 A/cm² | 14578 | 14816
FCPAD-Wet-Air - 2.00 A/cm² | 14817 | 15056
FCPAD-Wet-Air - 1.75 A/cm² | 15057 | 15296
FCPAD-Wet-Air - 1.50 A/cm² | 15297 | 15535
FCPAD-Wet-Air - 1.25 A/cm² | 15536 | 15773
FCPAD-Wet-Air - 1.00 A/cm² | 15774 | 16010
FCPAD-Wet-Air - 0.80 A/cm² | 16011 | 16249
FCPAD-Wet-Air - 0.60 A/cm² | 16250 | 16487
FCPAD-Wet-Air - 0.40 A/cm² | 16488 | 16728
FCPAD-Wet-Air - 0.20 A/cm² | 16729 | 16969
FCPAD-Wet-Air - 0.10 A/cm² | 16970 | 17208
FCPAD-Wet-Air - 0.05 A/cm² | 17209 | 17447
FCPAD-Wet-Air - 0.03 A/cm² | 17448 | 17684
FCPAD-Wet-Air - 0.02 A/cm² | 17685 | 17922
FCPAD-Wet-Air - 0.01 A/cm² | 17923 | 18162
FCPAD-Wet-Air - OCV | 18163 | 18277
FCPAD-Wet-Air - 2.25 A/cm² | 18524 | 18764
FCPAD-Wet-Air - 2.00 A/cm² | 18765 | 19005
FCPAD-Wet-Air - 1.75 A/cm² | 19006 | 19244
FCPAD-Wet-Air - 1.50 A/cm² | 19245 | 19481
FCPAD-Wet-Air - 1.25 A/cm² | 19482 | 19719
FCPAD-Wet-Air - 1.00 A/cm² | 19720 | 19955
FCPAD-Wet-Air - 0.80 A/cm² | 19956 | 20193
FCPAD-Wet-Air - 0.60 A/cm² | 20194 | 20432
FCPAD-Wet-Air - 0.40 A/cm² | 20433 | 20673
FCPAD-Wet-Air - 0.20 A/cm² | 20674 | 20914
FCPAD-Wet-Air - 0.10 A/cm² | 20915 | 21154
FCPAD-Wet-Air - 0.05 A/cm² | 21155 | 21392
FCPAD-Wet-Air - 0.03 A/cm² | 21393 | 21631
FCPAD-Wet-Air - 0.02 A/cm² | 21632 | 21872
FCPAD-Wet-Air - 0.01 A/cm² | 21873 | 22113
FCPAD-Wet-Air - OCV | 22114 | 22227
FCPAD-Wet-Air - 2.25 A/cm² | 22475 | 22713
FCPAD-Wet-Air - 2.00 A/cm² | 22714 | 22951
FCPAD-Wet-Air - 1.75 A/cm² | 22952 | 23191
FCPAD-Wet-Air - 1.50 A/cm² | 23192 | 23432
FCPAD-Wet-Air - 1.25 A/cm² | 23433 | 23673
FCPAD-Wet-Air - 1.00 A/cm² | 23674 | 23913
FCPAD-Wet-Air - 0.80 A/cm² | 23914 | 24151
FCPAD-Wet-Air - 0.60 A/cm² | 24152 | 24389
FCPAD-Wet-Air - 0.40 A/cm² | 24390 | 24627
FCPAD-Wet-Air - 0.20 A/cm² | 24628 | 24865
FCPAD-Wet-Air - 0.10 A/cm² | 24866 | 25104
FCPAD-Wet-Air - 0.05 A/cm² | 25105 | 25344
FCPAD-Wet-Air - 0.03 A/cm² | 25345 | 25585
FCPAD-Wet-Air - 0.02 A/cm² | 25586 | 25825
FCPAD-Wet-Air - 0.01 A/cm² | 25826 | 26062
FCPAD-Wet-Air - OCV | 26063 | 26177
FCPAD-Wet-Air - 2.25 A/cm² | 26424 | 26665
FCPAD-Wet-Air - 2.00 A/cm² | 26666 | 26903
FCPAD-Wet-Air - 1.75 A/cm² | 26904 | 27140
FCPAD-Wet-Air - 1.50 A/cm² | 27141 | 27379
FCPAD-Wet-Air - 1.25 A/cm² | 27380 | 27620
FCPAD-Wet-Air - 1.00 A/cm² | 27621 | 27860
FCPAD-Wet-Air - 0.80 A/cm² | 27861 | 28101
FCPAD-Wet-Air - 0.60 A/cm² | 28102 | 28342
FCPAD-Wet-Air - 0.40 A/cm² | 28343 | 28582
FCPAD-Wet-Air - 0.20 A/cm² | 28583 | 28819
FCPAD-Wet-Air - 0.10 A/cm² | 28820 | 29057
FCPAD-Wet-Air - 0.05 A/cm² | 29058 | 29296
FCPAD-Wet-Air - 0.03 A/cm² | 29297 | 29532
FCPAD-Wet-Air - 0.02 A/cm² | 29533 | 29773
FCPAD-Wet-Air - 0.01 A/cm² | 29774 | 30012
FCPAD-Wet-Air - OCV | 30013 | 30128
FCPAD-Wet-Air - 2.25 A/cm² | 30376 | 30611
FCPAD-Wet-Air - 2.00 A/cm² | 30612 | 30849
FCPAD-Wet-Air - 1.75 A/cm² | 30850 | 31086
FCPAD-Wet-Air - 1.50 A/cm² | 31087 | 31323
FCPAD-Wet-Air - 1.25 A/cm² | 31324 | 31561
FCPAD-Wet-Air - 1.00 A/cm² | 31562 | 31801
FCPAD-Wet-Air - 0.80 A/cm² | 31802 | 32040
FCPAD-Wet-Air - 0.60 A/cm² | 32041 | 32280
FCPAD-Wet-Air - 0.40 A/cm² | 32281 | 32518
FCPAD-Wet-Air - 0.20 A/cm² | 32519 | 32754
FCPAD-Wet-Air - 0.10 A/cm² | 32755 | 32993
FCPAD-Wet-Air - 0.05 A/cm² | 32994 | 33233
FCPAD-Wet-Air - 0.03 A/cm² | 33234 | 33473
FCPAD-Wet-Air - 0.02 A/cm² | 33474 | 33715
FCPAD-Wet-Air - 0.01 A/cm² | 33716 | 33955
FCPAD-Wet-Air - OCV | 33956 | 34070
FCPAD-Wet-Air - 2.25 A/cm² | 34317 | 34556
FCPAD-Wet-Air - 2.00 A/cm² | 34557 | 34796
FCPAD-Wet-Air - 1.75 A/cm² | 34797 | 35035
FCPAD-Wet-Air - 1.50 A/cm² | 35036 | 35274
FCPAD-Wet-Air - 1.25 A/cm² | 35275 | 35515
FCPAD-Wet-Air - 1.00 A/cm² | 35516 | 35756
FCPAD-Wet-Air - 0.80 A/cm² | 35757 | 35996
FCPAD-Wet-Air - 0.60 A/cm² | 35997 | 36236
FCPAD-Wet-Air - 0.40 A/cm² | 36237 | 36474
FCPAD-Wet-Air - 0.20 A/cm² | 36475 | 36712
FCPAD-Wet-Air - 0.10 A/cm² | 36713 | 36952
FCPAD-Wet-Air - 0.05 A/cm² | 36953 | 37193
FCPAD-Wet-Air - 0.03 A/cm² | 37194 | 37435
FCPAD-Wet-Air - 0.02 A/cm² | 37436 | 37674
FCPAD-Wet-Air - 0.01 A/cm² | 37675 | 37914
FCPAD-Wet-Air - OCV | 37915 | 38029

## BauerAverage
Sub Protocol | Test Point | Sequence Number | Pol Curve Point? | Current Density SP (A/cm2) | Current Density FB (A/cm2) | Load Bank Voltage (V) | HFR (Ohm-cm2) | Anode Stoich FB | Cathode Stoich FB | Anode Outlet Pressure FB (kPa) | Anode Pressure Differential (kPa) | Cathode Outlet Pressure FB (kPa) | Cathode Pressure Differential (kPa) | Cell Temp FB (C) | Anode Saturator_FB (C) | Cathode Saturator_FB (C)
Recovery | Recovery Step: 1 Hour at 0.100 V; 40°C; 150/150% RH; 150/150 kPa | 25 | 0 | 0.6 | 0.5732125 | 0.1181227 | 0.05475733 | 4.567821 | 1.065057 | 150.023 | 4.761672 | 149.9967 | 0.8517541 | 41.44754 | 47.80164 | 47.8 | 0.5034623
Recovery | Recovery Step: 1 Hour at 0.100 V; 40°C; 150/150% RH; 150/150 kPa | 25 | 0 | 0.6 | 0.5453501 | 0.1034192 | 0.05366744 | 4.771703 | 1.112544 | 149.9918 | 4.758328 | 150.0049 | 0.8158033 | 41.37541 | 47.8082 | 47.80164 | 0.5034934
FCPAD CC Pol | FCPAD-Wet-Air - 2.25 A/cm² | 46 | 1 |  | 1.867688 | 0.2991847 | 0.05227826 | 1.805403 | 2.406521 | 149.7574 | 5.174311 | 150 | 6.964656 | 82.83607 | 73.1 | 73.1 | 3.724103
FCPAD CC Pol | FCPAD-Wet-Air - 2.00 A/cm² | 46 | 1 |  | 1.761473 | 0.2996372 | 0.05155462 | 1.701598 | 2.269333 | 149.9918 | 5.044623 | 149.9902 | 6.313754 | 81.19344 | 73.1 | 73.1 | 3.312692
FCPAD CC Pol | FCPAD-Wet-Air - 1.75 A/cm² | 46 | 1 |  | 1.658067 | 0.300056 | 0.05082516 | 1.580713 | 2.109064 | 149.6164 | 4.842934 | 150.0049 | 5.401213 | 79.39344 | 73.1 | 73.21475 | 2.89797
FCPAD CC Pol | FCPAD-Wet-Air - 1.50 A/cm² | 46 | 1 |  | 1.500513 | 0.3524512 | 0.05161628 | 1.499269 | 1.999048 | 150.2295 | 4.845672 | 150.0016 | 4.38859 | 78.37705 | 73.27377 | 73.1 | 2.488572
FCPAD CC Pol | FCPAD-Wet-Air - 1.25 A/cm² | 46 | 1 |  | 1.250528 | 0.5220718 | 0.05056746 | 1.500569 | 1.999321 | 150.1426 | 4.847607 | 150.0049 | 3.549525 | 81.16721 | 73.10984 | 73.1 | 2.074898
FCPAD CC Pol | FCPAD-Wet-Air - 1.00 A/cm² | 46 | 1 |  | 1.000489 | 0.64086 | 0.05011426 | 1.499615 | 1.999236 | 149.4639 | 4.664148 | 150.0016 | 2.803262 | 80.39508 | 73.0918 | 73.1 | 1.660605
FCPAD CC Pol | FCPAD-Wet-Air - 0.80 A/cm² | 46 | 1 |  | 0.8004714 | 0.6889084 | 0.0498128 | 1.497549 | 1.997395 | 149.6 | 4.665951 | 150 | 2.232164 | 79.78197 | 73.1 | 73.09836 | 1.328056
FCPAD CC Pol | FCPAD-Wet-Air - 0.60 A/cm² | 46 | 1 |  | 0.6004407 | 0.7300978 | 0.0498637 | 1.49717 | 1.995692 | 149.5164 | 4.469754 | 149.9885 | 1.664066 | 80.1623 | 73.09836 | 73.24098 | 0.9962525
FCPAD CC Pol | FCPAD-Wet-Air - 0.40 A/cm² | 46 | 1 |  | 0.4004371 | 0.7627615 | 0.05006626 | 1.497313 | 1.998562 | 150.0689 | 4.397311 | 150.0016 | 1.233721 | 80.17377 | 73.10164 | 73.10984 | 0.6664541
FCPAD CC Pol | FCPAD-Wet-Air - 0.20 A/cm² | 46 | 1 |  | 0.2002815 | 0.8079066 | 0.05067592 | 1.497661 | 1.997082 | 150.077 | 4.060508 | 150.0033 | 0.7872787 | 80.10656 | 73.1 | 73.10492 | 0.336318
FCPAD CC Pol | FCPAD-Wet-Air - 0.10 A/cm² | 46 | 1 |  | 0.100261 | 0.8460824 | 0.05068944 | 2.991931 | 3.989518 | 149.9328 | 4.076213 | 150.0131 | 0.8262131 | 80.12459 | 73.1 | 73.1 | 0.3363033
FCPAD CC Pol | FCPAD-Wet-Air - 0.05 A/cm² | 46 | 1 |  | 0.05020402 | 0.8729249 | 0.05100313 | 5.975162 | 7.967377 | 149.9705 | 4.011852 | 150 | 0.8511967 | 80.06066 | 73.1 | 73.1 | 0.3362934
FCPAD CC Pol | FCPAD-Wet-Air - 0.03 A/cm² | 46 | 1 |  | 0.03018577 | 0.8880019 | 0.05161175 | 9.937948 | 13.25104 | 149.9803 | 3.752016 | 150.0049 | 0.7338197 | 80.05082 | 73.1 | 73.1 | 0.3363131
FCPAD CC Pol | FCPAD-Wet-Air - 0.02 A/cm² | 46 | 1 |  | 0.02018936 | 0.8982166 | 0.05180336 | 14.85827 | 19.8121 | 149.9836 | 3.684082 | 150.0049 | 0.7129508 | 80 | 73.1 | 73.1 | 0.3363246
FCPAD CC Pol | FCPAD-Wet-Air - 0.01 A/cm² | 46 | 1 |  | 0.01017902 | 0.9152945 | 0.05323533 | 29.47067 | 39.29531 | 150.0262 | 3.600131 | 150.0049 | 0.6730328 | 80 | 73.09836 | 73.08033 | 0.3363213
FCPAD-Wet-Air | FCPAD-Wet-Air - OCV | 34 | 1 |  | -0.0006215574 | 0.9665327 | -0.3039591 | -482.6362 | -643.5573 | 149.4508 | 3.654508 | 150 | 0.653459 | 80 | 73.1 | 73.1 | 0.3364459
Recovery | Recovery Step: 1 Hour at 0.100 V; 40°C; 150/150% RH; 150/150 kPa | 25 | 0 | 0.6 | 0.5361112 | 0.1017935 | 0.05342643 | 4.864436 | 1.134177 | 150.0295 | 5.214262 | 150.0033 | 0.8388033 | 41.31311 | 47.80164 | 47.8 | 0.5033754
Recovery | Recovery Step: 1 Hour at 0.100 V; 40°C; 150/150% RH; 150/150 kPa | 25 | 0 | 0.6 | 0.5480077 | 0.1053343 | 0.05357348 | 4.755944 | 1.108867 | 149.9754 | 4.848377 | 150.0033 | 0.8118689 | 41.19508 | 47.81311 | 47.8 | 0.5034656
FCPAD CC Pol | FCPAD-Wet-Air - 2.25 A/cm² | 46 | 1 |  | 1.872074 | 0.2988039 | 0.05238859 | 1.801239 | 2.400879 | 150.1328 | 5.264279 | 149.9902 | 6.921328 | 82.79836 | 73.1 | 73.1 | 3.724103
FCPAD CC Pol | FCPAD-Wet-Air - 2.00 A/cm² | 46 | 1 |  | 1.74794 | 0.2997346 | 0.05120761 | 1.714872 | 2.286979 | 150.2246 | 5.084361 | 149.9934 | 6.302557 | 80.94426 | 73.11967 | 73.1 | 3.313039
FCPAD CC Pol | FCPAD-Wet-Air - 1.75 A/cm² | 46 | 1 |  | 1.642999 | 0.2991887 | 0.05062133 | 1.595364 | 2.128448 | 149.718 | 5.050311 | 149.9836 | 5.280279 | 78.96721 | 73.09836 | 73.1 | 2.8983
FCPAD CC Pol | FCPAD-Wet-Air - 1.50 A/cm² | 46 | 1 |  | 1.500513 | 0.3716772 | 0.05147982 | 1.4994 | 1.999084 | 149.918 | 4.875459 | 150.0016 | 4.368574 | 78.61639 | 73.10492 | 73.22131 | 2.48888
FCPAD CC Pol | FCPAD-Wet-Air - 1.25 A/cm² | 46 | 1 |  | 1.25053 | 0.5322068 | 0.05046862 | 1.500843 | 1.999405 | 150.0016 | 5.150836 | 150.0033 | 3.459459 | 81.00656 | 73.1 | 73.1 | 2.075252
FCPAD CC Pol | FCPAD-Wet-Air - 1.00 A/cm² | 46 | 1 |  | 1.000486 | 0.6359029 | 0.05004308 | 1.499749 | 1.999328 | 150.2984 | 4.710689 | 150.0148 | 2.832164 | 80.38197 | 73.1 | 73.1 | 1.660957
FCPAD CC Pol | FCPAD-Wet-Air - 0.80 A/cm² | 46 | 1 |  | 0.8004715 | 0.6886907 | 0.0496361 | 1.497884 | 1.997498 | 149.8689 | 4.764984 | 150.0164 | 2.246803 | 79.75902 | 73.10328 | 73.1 | 1.328389
FCPAD CC Pol | FCPAD-Wet-Air - 0.60 A/cm² | 46 | 1 |  | 0.6004464 | 0.7288681 | 0.04985452 | 1.497566 | 1.99579 | 149.5951 | 4.62723 | 150.0049 | 1.645393 | 80.1082 | 73.10492 | 73.1 | 0.9965623
FCPAD CC Pol | FCPAD-Wet-Air - 0.40 A/cm² | 46 | 1 |  | 0.4004356 | 0.7612824 | 0.04995493 | 1.497652 | 1.998566 | 149.3393 | 4.416066 | 150.0033 | 1.243426 | 80.12459 | 73.09508 | 73.22951 | 0.6666885
FCPAD CC Pol | FCPAD-Wet-Air - 0.20 A/cm² | 46 | 1 |  | 0.2002831 | 0.807483 | 0.05030079 | 1.497728 | 1.997111 | 150.0656 | 4.048885 | 150.0066 | 0.8113279 | 80.11967 | 73.10164 | 73.1 | 0.3365574
FCPAD CC Pol | FCPAD-Wet-Air - 0.10 A/cm² | 46 | 1 |  | 0.1002311 | 0.8463238 | 0.05054374 | 2.99301 | 3.990728 | 150.377 | 4.135836 | 150.0049 | 0.865459 | 80.1 | 73.1 | 73.09836 | 0.336518
FCPAD CC Pol | FCPAD-Wet-Air - 0.05 A/cm² | 46 | 1 |  | 0.05019589 | 0.8739197 | 0.05159028 | 5.976338 | 7.968689 | 150.0033 | 4.077508 | 150 | 0.8065082 | 80.01967 | 73.10164 | 73.1 | 0.3365525
FCPAD CC Pol | FCPAD-Wet-Air - 0.03 A/cm² | 46 | 1 |  | 0.03018603 | 0.8886093 | 0.05149511 | 9.938043 | 13.25153 | 149.9885 | 3.973541 | 150.0033 | 0.7906557 | 80 | 73.1 | 73.1 | 0.3365607
FCPAD CC Pol | FCPAD-Wet-Air - 0.02 A/cm² | 46 | 1 |  | 0.0201827 | 0.899879 | 0.05274439 | 14.86353 | 19.81923 | 149.9754 | 3.913934 | 150.0066 | 0.7756393 | 80 | 73.10984 | 73.1 | 0.3365754
FCPAD CC Pol | FCPAD-Wet-Air - 0.01 A/cm² | 46 | 1 |  | 0.01018092 | 0.9144733 | 0.05237239 | 29.46578 | 39.28963 | 149.8443 | 3.922033 | 150 | 0.7657049 | 79.99836 | 73.1 | 73.1 | 0.3366279
FCPAD-Wet-Air | FCPAD-Wet-Air - OCV | 34 | 1 |  | -0.0006223934 | 0.9672052 | -0.2828622 | -482.049 | -642.7748 | 149.5164 | 3.869557 | 149.9984 | 0.7282623 | 79.99836 | 73.10164 | 73.1 | 0.3367049
O2-CV | O2 constV- 0.750 V | 33 | 1 |  | 1.064706 | 0.7495434 | 0.04860261 | 2.113369 | 2.811098 | 149.8754 | 2.251951 | 149.9984 | 5.089918 | 79.9 | 80.00656 | 80.00164 | 2.483625
O2-CV | O2 constV- 0.775 V | 33 | 1 |  | 0.826984 | 0.7745699 | 0.04868959 | 1.814339 | 2.412544 | 150.4426 | 1.725918 | 150.0016 | 3.435049 | 79.60656 | 80.28361 | 80.19016 | 1.656839
O2-CV | O2 constV- 0.800 V | 33 | 1 |  | 0.6124849 | 0.7999226 | 0.0486972 | 2.449766 | 3.25741 | 150.4508 | 1.696361 | 150.0049 | 3.308475 | 80.14098 | 80.01803 | 80 | 1.656802
O2-CV | O2 constV- 0.825 V | 33 | 1 |  | 0.4262103 | 0.8249543 | 0.048741 | 2.8131 | 3.741477 | 150.4377 | 1.526869 | 150 | 2.626754 | 80.0918 | 80.0082 | 80 | 1.324934
O2-CV | O2 constV- 0.850 V | 33 | 1 |  | 0.2715886 | 0.8499585 | 0.04877533 | 3.310005 | 4.400349 | 149.5279 | 1.440557 | 149.9918 | 1.934115 | 80.08361 | 80.00492 | 80.00328 | 0.9938377
O2-CV | O2 constV- 0.875 V | 33 | 1 |  | 0.1554649 | 0.8749232 | 0.04885021 | 5.782448 | 7.686739 | 150.0279 | 1.315508 | 150.0066 | 1.963492 | 80.0541 | 79.99508 | 80 | 0.9937787
O2-CV | O2 constV- 0.900 V | 33 | 1 |  | 0.07595297 | 0.9001277 | 0.04883008 | 7.895525 | 10.51054 | 150.4475 | 1.192213 | 150.0049 | 1.357279 | 80.0082 | 80.01148 | 80.01803 | 0.6652361
O2-CV | O2 constV- 0.910 V | 33 | 1 |  | 0.0527553 | 0.9101258 | 0.04881067 | 11.3658 | 15.13297 | 150.118 | 1.090344 | 150 | 1.333639 | 80 | 79.99836 | 80 | 0.6652344
O2-CV | O2 constV- 0.920 V | 33 | 1 |  | 0.0358088 | 0.9200967 | 0.0488419 | 16.74169 | 22.29486 | 150.2557 | 1.091016 | 150 | 1.295689 | 80 | 80.00492 | 79.99672 | 0.665182
O2-CV | O2 constV - OCV | 33 | 1 |  | -0.0006284918 | 1.001416 | -0.2970648 | -954.077 | -1270.419 | 149.3426 | 1.121902 | 149.9984 | 1.303328 | 79.90164 | 80.00656 | 80 | 0.6652738
O2-CV | O2 constV- 0.920 V | 33 | 1 |  | 0.03884903 | 0.9200588 | 0.04868454 | 15.44011 | 20.55728 | 149.6525 | 1.617049 | 150.0016 | 1.170689 | 79.77869 | 80.02623 | 80.21967 | 0.6652082
O2-CV | O2 constV- 0.910 V | 33 | 1 |  | 0.049874 | 0.9101169 | 0.04863397 | 12.02062 | 16.00798 | 150.0033 | 1.674459 | 150.0033 | 1.178016 | 80.65574 | 80.01967 | 80 | 0.6651934
O2-CV | O2 constV- 0.900 V | 33 | 1 |  | 0.06661903 | 0.9001377 | 0.04876666 | 8.998841 | 11.98412 | 150.0049 | 1.691934 | 150.0066 | 1.164361 | 80.20164 | 79.98689 | 79.99508 | 0.6651967
O2-CV | O2 constV- 0.875 V | 33 | 1 |  | 0.1331104 | 0.8749337 | 0.04876425 | 6.750502 | 8.971605 | 150.1492 | 1.856049 | 150.0016 | 1.745967 | 80.08197 | 80.00328 | 79.99836 | 0.9929918
O2-CV | O2 constV- 0.850 V | 33 | 1 |  | 0.2323661 | 0.8499818 | 0.04868536 | 3.866715 | 5.140133 | 150.1852 | 1.905459 | 149.9967 | 1.864836 | 79.96066 | 79.98852 | 80 | 0.9931246
O2-CV | O2 constV- 0.825 V | 33 | 1 |  | 0.3642536 | 0.8249889 | 0.04860528 | 3.289825 | 4.376559 | 149.5377 | 2.355328 | 149.9934 | 2.748672 | 80.0082 | 80 | 79.99672 | 1.324379
O2-CV | O2 constV- 0.800 V | 33 | 1 |  | 0.5263896 | 0.8000154 | 0.04860287 | 2.849359 | 3.789361 | 149.7623 | 2.332049 | 150.0016 | 3.31859 | 80.05082 | 79.99508 | 80 | 1.656251
O2-CV | O2 constV- 0.775 V | 33 | 1 |  | 0.7162058 | 0.774745 | 0.04849539 | 2.094134 | 2.785049 | 149.9803 | 2.565311 | 149.9918 | 3.211557 | 80.1918 | 80 | 80 | 1.656234
O2-CV | O2 constV- 0.750 V | 33 | 1 |  | 0.9451763 | 0.7496429 | 0.04841556 | 2.380087 | 3.16617 | 149.9311 | 2.790115 | 150 | 5.013295 | 80.19672 | 80 | 79.9918 | 2.483146
O2-CV | O2 constV - OCV | 33 | 1 |  | -0.000634 | 0.9995568 | -0.1782357 | -946.2737 | -1258.672 | 150.1213 | 1.450344 | 150 | 1.188656 | 77.71639 | 79.7459 | 80.10656 | 0.6653623
FCPAD CC Pol | FCPAD-Wet-Air - 2.25 A/cm² | 46 | 1 |  | 1.934622 | 0.2983569 | 0.07816567 | 1.742954 | 2.323266 | 149.7443 | 2.136508 | 149.9902 | 5.800885 | 82.54754 | 58.9 | 58.89672 | 3.724185
FCPAD CC Pol | FCPAD-Wet-Air - 2.00 A/cm² | 46 | 1 |  | 1.88744 | 0.3001437 | 0.06547769 | 1.588056 | 2.117879 | 149.7344 | 2.045787 | 150.0016 | 5.023803 | 80.55738 | 58.9 | 58.9 | 3.313033
FCPAD CC Pol | FCPAD-Wet-Air - 1.75 A/cm² | 46 | 1 |  | 1.759316 | 0.3011105 | 0.0580363 | 1.489807 | 1.987625 | 150.1738 | 2.13541 | 149.9967 | 4.384967 | 78.91311 | 58.9 | 58.97213 | 2.898203
FCPAD CC Pol | FCPAD-Wet-Air - 1.50 A/cm² | 46 | 1 |  | 1.500522 | 0.4359361 | 0.05706728 | 1.499239 | 1.998957 | 149.7115 | 2.228557 | 149.9984 | 3.769836 | 79.07869 | 58.9 | 58.9 | 2.488802
FCPAD CC Pol | FCPAD-Wet-Air - 1.25 A/cm² | 46 | 1 |  | 1.250507 | 0.5768515 | 0.05854748 | 1.500664 | 1.999348 | 149.9754 | 2.288262 | 150 | 2.876492 | 80.81311 | 58.89508 | 58.9 | 2.0752
FCPAD CC Pol | FCPAD-Wet-Air - 1.00 A/cm² | 46 | 1 |  | 1.000502 | 0.6470668 | 0.05851657 | 1.499602 | 1.999189 | 150.0148 | 2.216541 | 149.9984 | 2.287377 | 79.96393 | 58.90328 | 58.9 | 1.66093
FCPAD CC Pol | FCPAD-Wet-Air - 0.80 A/cm² | 46 | 1 |  | 0.8004768 | 0.6862042 | 0.05869843 | 1.497651 | 1.997352 | 150.3934 | 2.186918 | 149.9967 | 1.819279 | 80.12295 | 58.89672 | 58.9 | 1.328403
FCPAD CC Pol | FCPAD-Wet-Air - 0.60 A/cm² | 46 | 1 |  | 0.6004439 | 0.724703 | 0.05944639 | 1.497226 | 1.995687 | 150.0836 | 1.921475 | 150.0049 | 1.414344 | 80.16066 | 58.90656 | 58.9 | 0.9966016
FCPAD CC Pol | FCPAD-Wet-Air - 0.40 A/cm² | 46 | 1 |  | 0.4004287 | 0.7614471 | 0.06089885 | 1.497448 | 1.998585 | 150.1984 | 1.856754 | 150 | 0.9422787 | 80.2377 | 58.9 | 58.96066 | 0.666841
FCPAD CC Pol | FCPAD-Wet-Air - 0.20 A/cm² | 46 | 1 |  | 0.2002875 | 0.8049945 | 0.06366738 | 1.497675 | 1.997138 | 150.682 | 1.897934 | 149.9984 | 0.5733607 | 80.12459 | 58.9 | 58.9 | 0.3367525
FCPAD CC Pol | FCPAD-Wet-Air - 0.10 A/cm² | 46 | 1 |  | 0.1002237 | 0.8477694 | 0.07371048 | 2.99318 | 3.991192 | 149.9721 | 1.746246 | 150.0016 | 0.5844918 | 80.06557 | 58.9 | 58.9 | 0.3367557
FCPAD CC Pol | FCPAD-Wet-Air - 0.05 A/cm² | 46 | 1 |  | 0.05020333 | 0.8741441 | 0.08782561 | 5.975377 | 7.967836 | 149.9902 | 1.743787 | 149.9951 | 0.5461639 | 80.0082 | 58.90164 | 58.9 | 0.3367328
FCPAD CC Pol | FCPAD-Wet-Air - 0.03 A/cm² | 46 | 1 |  | 0.0301871 | 0.8895677 | 0.1020807 | 9.937703 | 13.25109 | 149.9738 | 1.767672 | 150 | 0.5432295 | 80 | 58.9 | 58.9 | 0.3367885
FCPAD CC Pol | FCPAD-Wet-Air - 0.02 A/cm² | 46 | 1 |  | 0.02018128 | 0.9015722 | 0.1174709 | 14.86475 | 19.82085 | 150.0016 | 1.790918 | 150.0049 | 0.5386066 | 80 | 58.9 | 58.9 | 0.3368148
FCPAD CC Pol | FCPAD-Wet-Air - 0.01 A/cm² | 46 | 1 |  | 0.01018097 | 0.9167565 | 0.1674026 | 29.46538 | 39.29039 | 149.9803 | 1.801902 | 150.0016 | 0.5001475 | 80 | 58.9 | 58.9 | 0.3368689
FCPAD-Wet-Air | FCPAD-Wet-Air - OCV | 34 | 1 |  | -0.0006256557 | 0.9855784 | -0.2908259 | -479.5078 | -639.3963 | 149.9492 | 1.814426 | 150 | 0.4841639 | 80 | 58.9 | 58.9 | 0.3369328
FCPAD CC Pol | FCPAD-Wet-Air - 2.25 A/cm² | 46 | 1 |  | 1.721486 | 0.2974086 | 0.05080992 | 1.957062 | 2.609562 | 250.159 | 5.256393 | 250.0066 | 3.791918 | 66.11803 | 60 | 60 | 3.722089
FCPAD CC Pol | FCPAD-Wet-Air - 2.00 A/cm² | 46 | 1 |  | 1.741548 | 0.2991966 | 0.05065334 | 1.720739 | 2.29509 | 250.4902 | 5.030852 | 250.0033 | 3.24923 | 68.84426 | 60 | 60 | 3.312516
FCPAD CC Pol | FCPAD-Wet-Air - 1.75 A/cm² | 46 | 1 |  | 1.706513 | 0.3043429 | 0.05036636 | 1.535833 | 2.049267 | 250.4705 | 5.067066 | 250.0148 | 2.843852 | 70.37869 | 59.99344 | 60.01311 | 2.897926
FCPAD CC Pol | FCPAD-Wet-Air - 1.50 A/cm² | 46 | 1 |  | 1.563404 | 0.3042201 | 0.0502308 | 1.43903 | 1.918921 | 250.323 | 5.018623 | 249.9967 | 2.406361 | 68.94262 | 60.00164 | 60 | 2.488559
FCPAD CC Pol | FCPAD-Wet-Air - 1.25 A/cm² | 46 | 1 |  | 1.25053 | 0.5150474 | 0.05169893 | 1.50037 | 1.999143 | 250.0213 | 4.80482 | 250.0033 | 2.015918 | 65.0541 | 60 | 60 | 2.074954
FCPAD CC Pol | FCPAD-Wet-Air - 1.00 A/cm² | 46 | 1 |  | 1.000488 | 0.6205002 | 0.05258111 | 1.499349 | 1.999044 | 249.9574 | 4.660393 | 250.0082 | 1.656115 | 60.55902 | 59.99836 | 60 | 1.660707
FCPAD CC Pol | FCPAD-Wet-Air - 0.80 A/cm² | 46 | 1 |  | 0.8004795 | 0.6972482 | 0.05320579 | 1.497225 | 1.997162 | 250.0492 | 4.054934 | 250.0033 | 1.375131 | 58.12131 | 60.10164 | 59.99672 | 1.328202
FCPAD CC Pol | FCPAD-Wet-Air - 0.60 A/cm² | 46 | 1 |  | 0.6004472 | 0.7451144 | 0.05256967 | 1.496703 | 1.99533 | 250.0066 | 4.095279 | 250.0033 | 1.079689 | 61.3 | 60 | 60 | 0.9963016
FCPAD CC Pol | FCPAD-Wet-Air - 0.40 A/cm² | 46 | 1 |  | 0.4004267 | 0.7837229 | 0.05329872 | 1.49587 | 1.998423 | 250 | 4.068869 | 249.9885 | 0.7601475 | 60.05902 | 60 | 60 | 0.6664836
FCPAD CC Pol | FCPAD-Wet-Air - 0.20 A/cm² | 46 | 1 |  | 0.2002827 | 0.8345733 | 0.05406992 | 1.497352 | 1.996602 | 250.1148 | 4.16477 | 249.9967 | 0.5368197 | 60.23115 | 60 | 60 | 0.3364
FCPAD CC Pol | FCPAD-Wet-Air - 0.10 A/cm² | 46 | 1 |  | 0.100227 | 0.8742013 | 0.05431907 | 2.992308 | 3.989839 | 249.9836 | 4.137951 | 250 | 0.5492623 | 60.03607 | 60.00328 | 60 | 0.3363705
FCPAD CC Pol | FCPAD-Wet-Air - 0.05 A/cm² | 46 | 1 |  | 0.05019539 | 0.8997667 | 0.05441638 | 5.975138 | 7.966921 | 249.9803 | 4.121984 | 250 | 0.5358689 | 60.00164 | 60.01148 | 60 | 0.3364033
FCPAD CC Pol | FCPAD-Wet-Air - 0.03 A/cm² | 46 | 1 |  | 0.03018513 | 0.9138717 | 0.05442485 | 9.936039 | 13.248 | 250.0066 | 4.117197 | 250 | 0.5045902 | 60 | 60 | 60 | 0.3364066
FCPAD CC Pol | FCPAD-Wet-Air - 0.02 A/cm² | 46 | 1 |  | 0.02018556 | 0.9228939 | 0.05445005 | 14.85827 | 19.81281 | 249.9984 | 4.108197 | 250 | 0.484918 | 60 | 60.00164 | 60 | 0.3364689
FCPAD CC Pol | FCPAD-Wet-Air - 0.01 A/cm² | 46 | 1 |  | 0.01017631 | 0.9369095 | 0.05441277 | 29.47273 | 39.29641 | 250.0066 | 4.112541 | 250 | 0.4854098 | 60 | 60 | 60 | 0.3364803
FCPAD-Wet-Air | FCPAD-Wet-Air - OCV | 34 | 1 |  | -0.0006227869 | 0.9782804 | -0.2740355 | -481.5858 | -642.1264 | 249.9557 | 4.102426 | 250 | 0.4808852 | 60.00656 | 60.00656 | 60 | 0.3365951
FCPAD CC Pol | FCPAD-Wet-Air - 2.25 A/cm² | 46 | 1 |  | 2.127018 | 0.2987397 | 0.05818813 | 1.584054 | 2.112128 | 249.9672 | 4.648393 | 250.0033 | 3.988016 | 91.92295 | 67.6 | 67.6 | 3.722315
FCPAD CC Pol | FCPAD-Wet-Air - 2.00 A/cm² | 46 | 1 |  | 2.015495 | 0.3067522 | 0.05487385 | 1.488387 | 1.985143 | 249.618 | 4.594377 | 249.9984 | 3.467508 | 89.89508 | 67.59672 | 67.60164 | 3.311995
FCPAD CC Pol | FCPAD-Wet-Air - 1.75 A/cm² | 46 | 1 |  | 1.750464 | 0.5044736 | 0.05281484 | 1.497028 | 1.9974 | 250.477 | 4.706869 | 250.0066 | 2.977721 | 88.87869 | 67.6 | 67.6 | 2.897411
FCPAD CC Pol | FCPAD-Wet-Air - 1.50 A/cm² | 46 | 1 |  | 1.500513 | 0.6089955 | 0.05293198 | 1.498928 | 1.998841 | 250.2459 | 4.591984 | 250.0082 | 2.428623 | 90.9623 | 67.6 | 67.29016 | 2.488144
FCPAD CC Pol | FCPAD-Wet-Air - 1.25 A/cm² | 46 | 1 |  | 1.250512 | 0.6629989 | 0.05270705 | 1.500305 | 1.999098 | 250 | 4.483148 | 249.9918 | 2.002869 | 89.97869 | 67.6 | 67.62131 | 2.074502
FCPAD CC Pol | FCPAD-Wet-Air - 1.00 A/cm² | 46 | 1 |  | 1.000492 | 0.7012646 | 0.05205061 | 1.499267 | 1.99902 | 249.9836 | 4.467295 | 249.9918 | 1.637574 | 90.20164 | 67.6 | 67.6 | 1.660311
FCPAD CC Pol | FCPAD-Wet-Air - 0.80 A/cm² | 46 | 1 |  | 0.8004821 | 0.7203459 | 0.05270954 | 1.497141 | 1.997074 | 250.0164 | 4.285852 | 249.9934 | 1.361492 | 90.13115 | 67.59672 | 67.6 | 1.327782
FCPAD CC Pol | FCPAD-Wet-Air - 0.60 A/cm² | 46 | 1 |  | 0.6004471 | 0.748902 | 0.05354185 | 1.496623 | 1.995326 | 250.0279 | 4.178754 | 250.0066 | 1.135869 | 90.13443 | 67.60492 | 67.6 | 0.995923
FCPAD CC Pol | FCPAD-Wet-Air - 0.40 A/cm² | 46 | 1 |  | 0.4004309 | 0.7821529 | 0.05448074 | 1.495856 | 1.998272 | 250.0459 | 4.008098 | 249.9984 | 0.8379836 | 90.11803 | 67.59836 | 67.59836 | 0.6661492
FCPAD CC Pol | FCPAD-Wet-Air - 0.20 A/cm² | 46 | 1 |  | 0.2002894 | 0.8265767 | 0.05492056 | 1.497325 | 1.996523 | 250.2459 | 3.81723 | 249.9984 | 0.5540984 | 90.1082 | 67.60328 | 67.6 | 0.3360836
FCPAD CC Pol | FCPAD-Wet-Air - 0.10 A/cm² | 46 | 1 |  | 0.1002246 | 0.8680953 | 0.05901397 | 2.992448 | 3.989972 | 250.2639 | 3.839426 | 250 | 0.5465574 | 90.08852 | 67.6 | 67.6 | 0.3360721
FCPAD CC Pol | FCPAD-Wet-Air - 0.05 A/cm² | 46 | 1 |  | 0.05019369 | 0.8941626 | 0.06681877 | 5.975211 | 7.96702 | 250.0525 | 3.799443 | 250 | 0.5123607 | 90.0623 | 67.58852 | 67.6 | 0.3360738
FCPAD CC Pol | FCPAD-Wet-Air - 0.03 A/cm² | 46 | 1 |  | 0.03018797 | 0.9078468 | 0.069725 | 9.935215 | 13.24666 | 250.0213 | 3.780574 | 250.0049 | 0.4867377 | 90 | 67.6 | 67.61148 | 0.3361148
FCPAD CC Pol | FCPAD-Wet-Air - 0.02 A/cm² | 46 | 1 |  | 0.02018243 | 0.9180254 | 0.07315844 | 14.86063 | 19.81371 | 249.9836 | 3.766033 | 249.9951 | 0.4732623 | 90 | 67.60164 | 67.60656 | 0.3361279
FCPAD CC Pol | FCPAD-Wet-Air - 0.01 A/cm² | 46 | 1 |  | 0.01017659 | 0.9334759 | 0.08663475 | 29.4721 | 39.29543 | 250.0262 | 3.775066 | 250 | 0.4459508 | 90 | 67.6 | 67.6 | 0.3361672
FCPAD-Wet-Air | FCPAD-Wet-Air - OCV | 34 | 1 |  | -0.0006249836 | 0.9788539 | -0.29015 | -479.9081 | -639.8638 | 249.9492 | 3.769787 | 250 | 0.4408525 | 90 | 67.6 | 67.6 | 0.336223
FCPAD CC Pol | FCPAD-Wet-Air - 2.25 A/cm² | 46 | 1 |  | 2.089613 | 0.2973932 | 0.05072372 | 1.612269 | 2.14983 | 249.5541 | 5.115918 | 250.0033 | 4.514 | 92.39672 | 79 | 79 | 3.722085
FCPAD CC Pol | FCPAD-Wet-Air - 2.00 A/cm² | 46 | 1 |  | 1.944594 | 0.2980913 | 0.04985662 | 1.541023 | 2.055326 | 250.2049 | 5.034885 | 250.0033 | 4.07777 | 89.61148 | 79 | 79 | 3.311616
FCPAD CC Pol | FCPAD-Wet-Air - 1.75 A/cm² | 46 | 1 |  | 1.750448 | 0.4151877 | 0.0503199 | 1.496954 | 1.997433 | 250.3689 | 4.963607 | 250.0016 | 3.397098 | 88.51639 | 79 | 79.15246 | 2.897128
FCPAD CC Pol | FCPAD-Wet-Air - 1.50 A/cm² | 46 | 1 |  | 1.500511 | 0.5744356 | 0.04972184 | 1.498911 | 1.998836 | 250.1016 | 5.002 | 250.0016 | 2.715295 | 91.18361 | 79 | 79 | 2.48788
FCPAD CC Pol | FCPAD-Wet-Air - 1.25 A/cm² | 46 | 1 |  | 1.250515 | 0.6484765 | 0.04913108 | 1.500364 | 1.999107 | 249.541 | 4.980016 | 250.0033 | 2.360262 | 90.23607 | 79.00328 | 79 | 2.074243
FCPAD CC Pol | FCPAD-Wet-Air - 1.00 A/cm² | 46 | 1 |  | 1.000488 | 0.7017917 | 0.04899931 | 1.499252 | 1.999007 | 249.541 | 4.933426 | 249.9869 | 1.90077 | 89.79016 | 79.00656 | 79 | 1.660046
FCPAD CC Pol | FCPAD-Wet-Air - 0.80 A/cm² | 46 | 1 |  | 0.8004815 | 0.7287923 | 0.04870348 | 1.497161 | 1.997092 | 250.4475 | 4.845787 | 250.0016 | 1.50259 | 90.19836 | 79.03279 | 79 | 1.327505
FCPAD CC Pol | FCPAD-Wet-Air - 0.60 A/cm² | 46 | 1 |  | 0.6004529 | 0.7588485 | 0.04889152 | 1.496605 | 1.995274 | 250.0557 | 4.760672 | 250 | 1.205656 | 90.1 | 79.02787 | 79 | 0.9956574
FCPAD CC Pol | FCPAD-Wet-Air - 0.40 A/cm² | 46 | 1 |  | 0.4004245 | 0.7914051 | 0.04921975 | 1.496 | 1.998295 | 250.0951 | 4.570869 | 250.0033 | 0.9112787 | 90.17377 | 78.98361 | 79 | 0.6658344
FCPAD CC Pol | FCPAD-Wet-Air - 0.20 A/cm² | 46 | 1 |  | 0.2002844 | 0.8339896 | 0.04978649 | 1.497366 | 1.996582 | 249.9115 | 4.282934 | 249.9967 | 0.5547049 | 90.1 | 79 | 79.0918 | 0.3357639
FCPAD CC Pol | FCPAD-Wet-Air - 0.10 A/cm² | 46 | 1 |  | 0.1002288 | 0.8695828 | 0.05030946 | 2.992259 | 3.98973 | 250.0967 | 4.312344 | 249.9984 | 0.529 | 90.1082 | 79.00492 | 78.99016 | 0.3357131
FCPAD CC Pol | FCPAD-Wet-Air - 0.05 A/cm² | 46 | 1 |  | 0.05019761 | 0.8929789 | 0.0501138 | 5.974825 | 7.966411 | 249.982 | 4.297049 | 249.9902 | 0.5524426 | 90 | 78.99836 | 79 | 0.3357475
FCPAD CC Pol | FCPAD-Wet-Air - 0.03 A/cm² | 46 | 1 |  | 0.03017943 | 0.9066475 | 0.05021825 | 9.937944 | 13.25035 | 249.9525 | 4.269443 | 250 | 0.5587869 | 90 | 78.99836 | 78.99672 | 0.3357869
FCPAD CC Pol | FCPAD-Wet-Air - 0.02 A/cm² | 46 | 1 |  | 0.0201817 | 0.9157523 | 0.05053249 | 14.86106 | 19.81448 | 250.0131 | 4.158311 | 250.0049 | 0.525082 | 90.00164 | 78.99672 | 79.00656 | 0.3358033
FCPAD CC Pol | FCPAD-Wet-Air - 0.01 A/cm² | 46 | 1 |  | 0.01017823 | 0.9326256 | 0.05555656 | 29.46709 | 39.28859 | 250.0295 | 4.001721 | 249.9984 | 0.5068197 | 90.03443 | 79 | 79 | 0.335823
FCPAD-Wet-Air | FCPAD-Wet-Air - OCV | 34 | 1 |  | -0.0006216721 | 0.9704874 | -0.280587 | -482.3747 | -643.1574 | 250 | 3.983344 | 249.9984 | 0.4864754 | 90 | 79.00328 | 78.99836 | 0.3359131
FCPAD CC Pol | FCPAD-Wet-Air - 2.25 A/cm² | 46 | 1 |  | 1.828875 | 0.2993982 | 0.05176995 | 1.84361 | 2.457479 | 150.1213 | 2.00759 | 150.0016 | 6.947016 | 82.16885 | 73.1 | 73.09016 | 3.723926
FCPAD CC Pol | FCPAD-Wet-Air - 2.00 A/cm² | 46 | 1 |  | 1.705104 | 0.2986659 | 0.05068264 | 1.75778 | 2.344279 | 149.8049 | 2.057557 | 150.0033 | 6.365656 | 80.17705 | 73.1 | 73.11475 | 3.312439
FCPAD CC Pol | FCPAD-Wet-Air - 1.75 A/cm² | 46 | 1 |  | 1.616808 | 0.2999834 | 0.05022862 | 1.621002 | 2.162813 | 150.318 | 1.884557 | 150 | 5.291098 | 79.16721 | 73.1 | 73.08525 | 2.897748
FCPAD CC Pol | FCPAD-Wet-Air - 1.50 A/cm² | 46 | 1 |  | 1.500515 | 0.3383919 | 0.05106379 | 1.499207 | 1.999026 | 150.0607 | 1.773672 | 149.9984 | 4.361 | 79.46557 | 73.10656 | 73.1377 | 2.488377
FCPAD CC Pol | FCPAD-Wet-Air - 1.25 A/cm² | 46 | 1 |  | 1.250524 | 0.5122826 | 0.05012392 | 1.500598 | 1.999315 | 150.0164 | 1.675541 | 150 | 3.538934 | 80.34098 | 73.1 | 73.1 | 2.074661
FCPAD CC Pol | FCPAD-Wet-Air - 1.00 A/cm² | 46 | 1 |  | 1.000484 | 0.625716 | 0.04981443 | 1.49953 | 1.999184 | 150.2672 | 1.635721 | 149.9967 | 2.800344 | 80.04262 | 73.09836 | 73.1 | 1.660369
FCPAD CC Pol | FCPAD-Wet-Air - 0.80 A/cm² | 46 | 1 |  | 0.8004817 | 0.6870098 | 0.04953638 | 1.497636 | 1.997308 | 150.4459 | 1.521557 | 149.9984 | 2.206443 | 80.17705 | 73.08852 | 73.1 | 1.327846
FCPAD CC Pol | FCPAD-Wet-Air - 0.60 A/cm² | 46 | 1 |  | 0.6004449 | 0.7209993 | 0.0494788 | 1.497118 | 1.995597 | 149.9344 | 1.573623 | 150.0115 | 1.65823 | 80.15902 | 73.09836 | 73.1 | 0.996
FCPAD CC Pol | FCPAD-Wet-Air - 0.40 A/cm² | 46 | 1 |  | 0.4004396 | 0.760084 | 0.04980252 | 1.497184 | 1.998515 | 150.0279 | 1.412656 | 150.0049 | 1.285262 | 80.09672 | 73.08689 | 73.23934 | 0.6662984
FCPAD CC Pol | FCPAD-Wet-Air - 0.20 A/cm² | 46 | 1 |  | 0.2002878 | 0.8070508 | 0.0504813 | 1.497623 | 1.997056 | 150.1033 | 1.018082 | 150 | 0.823918 | 80.15902 | 73.09672 | 73.09672 | 0.3362475
FCPAD CC Pol | FCPAD-Wet-Air - 0.10 A/cm² | 46 | 1 |  | 0.1002324 | 0.8450038 | 0.05066415 | 2.992825 | 3.990802 | 149.8934 | 1.195377 | 150.0082 | 0.8489508 | 80.1 | 73.1 | 73.1 | 0.3362967
FCPAD CC Pol | FCPAD-Wet-Air - 0.05 A/cm² | 46 | 1 |  | 0.05019239 | 0.871523 | 0.05102533 | 5.977113 | 7.969464 | 149.9738 | 1.170934 | 150.0033 | 0.8464918 | 80.09836 | 73.10328 | 73.1 | 0.3364049
FCPAD CC Pol | FCPAD-Wet-Air - 0.03 A/cm² | 46 | 1 |  | 0.03019218 | 0.8877875 | 0.05230057 | 9.93593 | 13.24863 | 150.0131 | 1.158066 | 149.9967 | 0.7224426 | 80.01967 | 73.1 | 73.1 | 0.3365246
FCPAD CC Pol | FCPAD-Wet-Air - 0.02 A/cm² | 46 | 1 |  | 0.02017631 | 0.8965769 | 0.05147728 | 14.86796 | 19.82567 | 150.0049 | 1.138295 | 150 | 0.6995574 | 80.01803 | 73.1 | 73.1 | 0.3365623
FCPAD CC Pol | FCPAD-Wet-Air - 0.01 A/cm² | 46 | 1 |  | 0.01017407 | 0.9128535 | 0.05182007 | 29.48536 | 39.3165 | 149.9295 | 1.088016 | 149.9934 | 0.7254918 | 80.02295 | 73.1 | 73.1 | 0.3365689
FCPAD-Wet-Air | FCPAD-Wet-Air - OCV | 34 | 1 |  | -0.0006229508 | 0.9655275 | -0.2693147 | -481.6184 | -642.1969 | 149.8951 | 1.084984 | 150.0016 | 0.7298525 | 80.05082 | 73.09836 | 73.1 | 0.3366672
FCPAD CC Pol | FCPAD-Wet-Air - 2.25 A/cm² | 46 | 1 |  | 1.712128 | 0.3001048 | 0.04927069 | 1.969354 | 2.625043 | 150.018 | 3.270197 | 150.0131 | 7.703656 | 82.8918 | 80 | 79.99672 | 3.723913
FCPAD CC Pol | FCPAD-Wet-Air - 2.00 A/cm² | 46 | 1 |  | 1.651321 | 0.299515 | 0.04907241 | 1.815043 | 2.420672 | 150.0115 | 2.85759 | 150.0049 | 6.624377 | 81.36066 | 80 | 80.18525 | 3.312541
FCPAD CC Pol | FCPAD-Wet-Air - 1.75 A/cm² | 46 | 1 |  | 1.584136 | 0.3017814 | 0.04896139 | 1.654426 | 2.207441 | 150.0492 | 3.014672 | 149.9885 | 5.61577 | 79.84098 | 79.99672 | 80.00656 | 2.897838
FCPAD CC Pol | FCPAD-Wet-Air - 1.50 A/cm² | 46 | 1 |  | 1.498916 | 0.3011541 | 0.04876689 | 1.500893 | 2.001218 | 150.0361 | 2.790033 | 150.0033 | 4.559639 | 78.7623 | 79.99672 | 80 | 2.488362
FCPAD CC Pol | FCPAD-Wet-Air - 1.25 A/cm² | 46 | 1 |  | 1.250514 | 0.4681539 | 0.04935264 | 1.500534 | 1.999351 | 149.6721 | 2.586852 | 150.0066 | 3.75382 | 79.63934 | 80.00164 | 80.14426 | 2.074748
FCPAD CC Pol | FCPAD-Wet-Air - 1.00 A/cm² | 46 | 1 |  | 1.000478 | 0.6103495 | 0.04884748 | 1.499577 | 1.999236 | 150.2672 | 2.794623 | 150.0164 | 3.087787 | 80.67377 | 80.00328 | 80.00164 | 1.660431
FCPAD CC Pol | FCPAD-Wet-Air - 0.80 A/cm² | 46 | 1 |  | 0.8004753 | 0.6742349 | 0.0487338 | 1.497557 | 1.997348 | 150.5639 | 2.719344 | 149.9984 | 2.431852 | 79.96066 | 79.99016 | 80 | 1.327893
FCPAD CC Pol | FCPAD-Wet-Air - 0.60 A/cm² | 46 | 1 |  | 0.6004385 | 0.7193952 | 0.04849456 | 1.497167 | 1.995654 | 149.4131 | 2.009148 | 149.9984 | 1.817 | 80.22951 | 79.9918 | 80 | 0.9960246
FCPAD CC Pol | FCPAD-Wet-Air - 0.40 A/cm² | 46 | 1 |  | 0.400439 | 0.7555738 | 0.04868257 | 1.497077 | 1.998554 | 149.7131 | 2.255049 | 150 | 1.292295 | 80.16557 | 80.01148 | 80.18361 | 0.666277
FCPAD CC Pol | FCPAD-Wet-Air - 0.20 A/cm² | 46 | 1 |  | 0.2002809 | 0.8022486 | 0.04933554 | 1.497646 | 1.997111 | 149.5639 | 1.947656 | 149.9984 | 0.8072951 | 80.13934 | 80.00328 | 80 | 0.336118
FCPAD CC Pol | FCPAD-Wet-Air - 0.10 A/cm² | 46 | 1 |  | 0.1002252 | 0.8438734 | 0.04952677 | 2.993026 | 3.991016 | 149.8197 | 1.973541 | 150.0016 | 0.7649508 | 80.06393 | 79.99344 | 80 | 0.3361557
FCPAD CC Pol | FCPAD-Wet-Air - 0.05 A/cm² | 46 | 1 |  | 0.05019733 | 0.8708414 | 0.04965197 | 5.975962 | 7.968564 | 150 | 2.015098 | 149.9951 | 0.7355902 | 80.02295 | 79.99508 | 79.99836 | 0.3361656
FCPAD CC Pol | FCPAD-Wet-Air - 0.03 A/cm² | 46 | 1 |  | 0.03018467 | 0.8859494 | 0.04970521 | 9.938123 | 13.25186 | 150.018 | 2.05659 | 150 | 0.7439016 | 80.01148 | 79.99672 | 80.00492 | 0.3362377
FCPAD CC Pol | FCPAD-Wet-Air - 0.02 A/cm² | 46 | 1 |  | 0.02018513 | 0.8961796 | 0.04974057 | 14.86133 | 19.8162 | 150.3262 | 2.135803 | 149.9951 | 0.7508852 | 80 | 80 | 80 | 0.3362934
FCPAD CC Pol | FCPAD-Wet-Air - 0.01 A/cm² | 46 | 1 |  | 0.01017415 | 0.9121929 | 0.04969069 | 29.48454 | 39.31568 | 150 | 2.140049 | 150.0033 | 0.7762951 | 80.05246 | 80 | 80.0082 | 0.3363984
FCPAD-Wet-Air | FCPAD-Wet-Air - OCV | 34 | 1 |  | -0.0006232131 | 0.9658254 | -0.258572 | -481.3452 | -641.8511 | 149.9984 | 2.155787 | 150 | 0.74 | 80.02295 | 80 | 80 | 0.3365361

## BauerSummary
Start Time | End Time | Date | Cell | Test Stand | Protocol | Mass Activity
44793.7258 | 44794.7448 | 2022-08-20 17:25 | 11-1111 | 2022-08-20 | M2FCT_Modeling_Characterizations_GM4.xls | N/A